## Train Results
Al | Co | Cr | Cu | Fe | Mn | Ni | V | Actual_Hardness (GPa) SRJT | Predicted_Hardness (GPa) SRJT
0 | 15 | 5 | 0 | 15 | 0 | 40 | 25 | 3.32 | 3.313117
0 | 15 | 5 | 0 | 20 | 0 | 40 | 20 | 2.71 | 2.665866
0 | 10 | 10 | 0 | 55 | 0 | 25 | 0 | 1.82 | 1.918612
0 | 40 | 4 | 0 | 28 | 4 | 4 | 20 | 2.54 | 2.599214
4 | 0 | 8 | 24 | 4 | 16 | 44 | 0 | 1.98 | 1.839633
4 | 16 | 0 | 20 | 4 | 12 | 44 | 0 | 1.79 | 1.783147
0 | 10 | 5 | 0 | 5 | 0 | 50 | 30 | 3.32 | 3.373067
0 | 50 | 10 | 0 | 15 | 0 | 15 | 10 | 2.68 | 2.751849
0 | 15 | 5 | 0 | 45 | 0 | 30 | 5 | 1.91 | 2.05229
0 | 24 | 4 | 0 | 8 | 4 | 36 | 24 | 2.74 | 2.853733
4 | 0 | 8 | 4 | 24 | 12 | 44 | 4 | 1.84 | 1.990077
0 | 15 | 15 | 0 | 5 | 0 | 45 | 20 | 2.95 | 3.051885
0 | 16 | 8 | 4 | 16 | 20 | 36 | 0 | 1.9 | 1.973055
4 | 20 | 4 | 4 | 16 | 0 | 52 | 0 | 2.06 | 1.956107
0 | 45 | 10 | 0 | 20 | 0 | 15 | 10 | 2.62 | 2.6284
0 | 20 | 5 | 0 | 15 | 0 | 40 | 20 | 1.85 | 2.474722
0 | 10 | 0 | 0 | 0 | 0 | 75 | 15 | 2.42 | 2.418638
5 | 5 | 10 | 0 | 35 | 0 | 45 | 0 | 1.87 | 1.99684
5 | 10 | 5 | 0 | 20 | 0 | 55 | 5 | 2.67 | 2.503743
5 | 10 | 0 | 0 | 5 | 0 | 55 | 25 | 3.48 | 3.483871
0 | 30 | 0 | 0 | 30 | 0 | 35 | 5 | 1.98 | 1.88491
5 | 20 | 5 | 0 | 25 | 0 | 45 | 0 | 2.11 | 2.030201
0 | 5 | 10 | 0 | 30 | 0 | 50 | 5 | 2.11 | 2.178633
4 | 0 | 12 | 4 | 4 | 16 | 52 | 8 | 2.23 | 2.212237
4 | 12 | 8 | 0 | 8 | 8 | 56 | 4 | 2.25 | 2.362731
4 | 4 | 4 | 8 | 28 | 16 | 32 | 4 | 1.86 | 1.917129
0 | 15 | 20 | 0 | 5 | 0 | 45 | 15 | 2.96 | 3.024919
0 | 5 | 10 | 0 | 10 | 0 | 55 | 20 | 2.88 | 2.877501
4 | 0 | 8 | 4 | 24 | 12 | 44 | 4 | 2.04 | 1.990077
0 | 30 | 10 | 0 | 15 | 0 | 30 | 15 | 2.83 | 2.887912
0 | 65 | 15 | 0 | 0 | 0 | 10 | 10 | 3.09 | 3.042019
4 | 8 | 0 | 12 | 20 | 8 | 48 | 0 | 1.89 | 1.879213
0 | 25 | 15 | 0 | 5 | 0 | 35 | 20 | 3.29 | 3.469599
0 | 20 | 8 | 4 | 0 | 20 | 44 | 4 | 2.2 | 2.195641
0 | 20 | 8 | 4 | 0 | 20 | 44 | 4 | 2.25 | 2.195641
0 | 10 | 5 | 0 | 35 | 0 | 35 | 15 | 2.52 | 2.578809
4 | 12 | 0 | 0 | 16 | 8 | 52 | 8 | 2.42 | 2.498524
4 | 12 | 8 | 4 | 16 | 8 | 48 | 0 | 2.03 | 2.014261
0 | 25 | 5 | 0 | 10 | 0 | 35 | 25 | 3.02 | 3.182904
0 | 20 | 4 | 0 | 4 | 4 | 48 | 20 | 3.04 | 2.900598
0 | 30 | 5 | 0 | 15 | 0 | 20 | 30 | 4.28 | 4.378955
0 | 35 | 15 | 0 | 10 | 0 | 25 | 15 | 2.94 | 3.117818
0 | 35 | 25 | 0 | 5 | 0 | 30 | 5 | 2.9 | 2.900719
0 | 40 | 5 | 0 | 15 | 0 | 15 | 25 | 3.82 | 3.798033
0 | 45 | 15 | 0 | 10 | 0 | 15 | 15 | 3.17 | 3.262287
4 | 8 | 4 | 4 | 16 | 12 | 48 | 4 | 2.14 | 2.117821
0 | 20 | 20 | 0 | 15 | 0 | 30 | 15 | 2.51 | 2.698538
0 | 40 | 20 | 0 | 5 | 0 | 30 | 5 | 3.05 | 2.875982
4 | 12 | 0 | 12 | 20 | 8 | 44 | 0 | 2.66 | 1.851798
0 | 10 | 10 | 0 | 25 | 0 | 50 | 5 | 2.15 | 2.221029
0 | 35 | 15 | 0 | 5 | 0 | 20 | 25 | 6.04 | 5.839002
0 | 15 | 20 | 0 | 15 | 0 | 40 | 10 | 2.43 | 2.621451
4 | 12 | 0 | 12 | 20 | 8 | 44 | 0 | 1.79 | 1.851798
0 | 12 | 8 | 4 | 16 | 20 | 36 | 4 | 1.91 | 1.983422
4 | 12 | 4 | 4 | 20 | 16 | 32 | 8 | 2.13 | 2.1388
4 | 8 | 0 | 0 | 4 | 8 | 52 | 24 | 2.63 | 2.795415
4 | 0 | 4 | 0 | 20 | 8 | 52 | 12 | 2.18 | 2.320299
5 | 0 | 5 | 0 | 25 | 0 | 60 | 5 | 2.31 | 2.401711
0 | 25 | 10 | 0 | 5 | 0 | 35 | 25 | 3.4 | 3.502404
4 | 8 | 12 | 4 | 4 | 24 | 40 | 4 | 2.08 | 2.025819
0 | 25 | 10 | 0 | 20 | 0 | 40 | 5 | 2.31 | 2.239283
0 | 5 | 0 | 0 | 75 | 0 | 20 | 0 | 2.53 | 2.381117
0 | 45 | 5 | 0 | 15 | 0 | 25 | 10 | 2.58 | 2.614568
0 | 25 | 0 | 0 | 35 | 0 | 35 | 5 | 1.8 | 1.890902
4 | 0 | 12 | 16 | 4 | 12 | 52 | 0 | 1.99 | 1.929722
0 | 55 | 10 | 0 | 10 | 0 | 15 | 10 | 2.88 | 2.859896
0 | 16 | 8 | 4 | 16 | 20 | 36 | 0 | 2.05 | 1.973055
4 | 12 | 8 | 0 | 8 | 8 | 56 | 4 | 2.3 | 2.362731
0 | 30 | 5 | 0 | 30 | 0 | 20 | 15 | 2.4 | 2.520658
0 | 35 | 20 | 0 | 10 | 0 | 15 | 20 | 5.22 | 5.674491
0 | 20 | 10 | 0 | 10 | 0 | 45 | 15 | 2.93 | 2.84102
0 | 5 | 5 | 0 | 30 | 0 | 45 | 15 | 2.38 | 2.46848
4 | 0 | 4 | 4 | 16 | 12 | 56 | 4 | 2.14 | 2.146884
5 | 5 | 5 | 0 | 20 | 0 | 50 | 15 | 3.35 | 3.281593
0 | 4 | 8 | 4 | 16 | 20 | 44 | 4 | 2.06 | 1.98869
0 | 15 | 15 | 0 | 15 | 0 | 40 | 15 | 2.57 | 2.670795
0 | 12 | 4 | 0 | 4 | 16 | 40 | 24 | 2.54 | 2.60569
0 | 30 | 0 | 0 | 15 | 0 | 50 | 5 | 1.92 | 1.910147
0 | 20 | 15 | 0 | 0 | 0 | 35 | 30 | 5.96 | 5.561898
0 | 0 | 8 | 4 | 16 | 12 | 52 | 8 | 1.93 | 2.119333
0 | 10 | 20 | 0 | 5 | 0 | 60 | 5 | 2.58 | 2.663636
0 | 20 | 10 | 0 | 5 | 0 | 40 | 25 | 3.41 | 3.303245
0 | 16 | 0 | 4 | 20 | 20 | 28 | 12 | 2.03 | 2.184649
0 | 30 | 10 | 0 | 10 | 0 | 30 | 20 | 3.37 | 3.305978
4 | 16 | 8 | 0 | 12 | 0 | 48 | 12 | 2.64 | 2.742274
0 | 0 | 8 | 4 | 16 | 12 | 52 | 8 | 2.25 | 2.119333
0 | 30 | 20 | 0 | 5 | 0 | 40 | 5 | 2.6 | 2.759107
0 | 5 | 5 | 0 | 30 | 0 | 55 | 5 | 2.15 | 2.121109
5 | 5 | 0 | 0 | 40 | 0 | 45 | 5 | 2.69 | 2.467602
0 | 15 | 25 | 0 | 5 | 0 | 50 | 5 | 2.82 | 2.808624
4 | 12 | 4 | 4 | 12 | 16 | 36 | 12 | 2.08 | 2.22996
0 | 25 | 20 | 0 | 10 | 0 | 35 | 10 | 2.73 | 2.799011
0 | 30 | 10 | 0 | 5 | 0 | 45 | 10 | 2.85 | 2.799574
0 | 40 | 25 | 0 | 10 | 0 | 20 | 5 | 2.77 | 2.863155
0 | 24 | 8 | 0 | 12 | 16 | 32 | 8 | 2.3 | 2.250226
4 | 32 | 8 | 4 | 4 | 20 | 24 | 4 | 2.22 | 2.124115
0 | 24 | 8 | 0 | 12 | 16 | 32 | 8 | 1.96 | 2.250226
0 | 20 | 10 | 0 | 0 | 0 | 45 | 25 | 3 | 3.174252
4 | 40 | 0 | 0 | 12 | 4 | 36 | 4 | 1.75 | 1.883292
0 | 25 | 5 | 0 | 10 | 0 | 50 | 10 | 2.35 | 2.331016
0 | 40 | 5 | 0 | 15 | 0 | 20 | 20 | 3.42 | 3.353212
0 | 16 | 0 | 4 | 20 | 20 | 28 | 12 | 2.23 | 2.184649
5 | 0 | 5 | 0 | 45 | 0 | 45 | 0 | 1.96 | 1.980966
4 | 20 | 4 | 4 | 16 | 0 | 52 | 0 | 1.9 | 1.956107
4 | 12 | 0 | 0 | 16 | 8 | 52 | 8 | 2.66 | 2.498524

## Test Results
Al | Co | Cr | Cu | Fe | Mn | Ni | V | Actual_Hardness (GPa) SRJT | Predicted_Hardness (GPa) SRJT
4 | 12 | 0 | 12 | 20 | 8 | 44 | 0 | 1.79 | 1.851798
0 | 15 | 15 | 0 | 5 | 0 | 45 | 20 | 2.95 | 3.051885
0 | 25 | 0 | 0 | 35 | 0 | 35 | 5 | 1.8 | 1.890902
0 | 16 | 0 | 4 | 20 | 20 | 28 | 12 | 2.03 | 2.184649
0 | 24 | 8 | 0 | 12 | 16 | 32 | 8 | 2.3 | 2.250226
0 | 10 | 0 | 0 | 0 | 0 | 75 | 15 | 2.42 | 2.418638
0 | 45 | 5 | 0 | 15 | 0 | 25 | 10 | 2.58 | 2.614568
0 | 5 | 5 | 0 | 30 | 0 | 55 | 5 | 2.15 | 2.121109
4 | 12 | 8 | 4 | 16 | 8 | 48 | 0 | 2.03 | 2.014261
5 | 5 | 10 | 0 | 20 | 0 | 55 | 5 | 2.57 | 2.425875
4 | 0 | 8 | 24 | 4 | 16 | 44 | 0 | 1.98 | 1.839633
5 | 15 | 5 | 0 | 5 | 0 | 65 | 5 | 2.47 | 2.593396
0 | 30 | 10 | 0 | 5 | 0 | 45 | 10 | 2.85 | 2.799574
0 | 35 | 20 | 0 | 30 | 0 | 15 | 0 | 2.19 | 2.108593
4 | 12 | 8 | 4 | 16 | 8 | 48 | 0 | 1.86 | 2.014261
0 | 30 | 5 | 0 | 30 | 0 | 20 | 15 | 2.4 | 2.520658
0 | 25 | 20 | 0 | 10 | 0 | 35 | 10 | 2.73 | 2.799011
4 | 8 | 4 | 4 | 16 | 12 | 48 | 4 | 2.42 | 2.117821
0 | 25 | 10 | 0 | 25 | 0 | 35 | 5 | 2.29 | 2.177735
0 | 16 | 8 | 4 | 16 | 20 | 36 | 0 | 1.9 | 1.973055
0 | 15 | 5 | 0 | 45 | 0 | 30 | 5 | 1.91 | 2.05229
0 | 15 | 5 | 0 | 15 | 0 | 40 | 25 | 3.32 | 3.313117
4 | 12 | 4 | 0 | 28 | 0 | 40 | 12 | 2.11 | 2.691646
0 | 5 | 10 | 0 | 10 | 0 | 55 | 20 | 2.88 | 2.877501
5 | 10 | 5 | 0 | 25 | 0 | 50 | 5 | 2.32 | 2.438518