## Train Results
Al | Co | Cr | Cu | Fe | Mn | Ni | V | Actual_Hardness (GPa) SRJT | Predicted_Hardness (GPa) SRJT
0 | 15 | 5 | 0 | 15 | 0 | 40 | 25 | 3.32 | 3.14868
0 | 15 | 5 | 0 | 20 | 0 | 40 | 20 | 2.71 | 2.509894
0 | 10 | 10 | 0 | 55 | 0 | 25 | 0 | 1.82 | 1.967291
0 | 40 | 4 | 0 | 28 | 4 | 4 | 20 | 2.54 | 2.588204
4 | 0 | 8 | 24 | 4 | 16 | 44 | 0 | 1.98 | 1.773229
4 | 16 | 0 | 20 | 4 | 12 | 44 | 0 | 1.79 | 1.787057
0 | 10 | 5 | 0 | 5 | 0 | 50 | 30 | 3.32 | 3.226962
0 | 50 | 10 | 0 | 15 | 0 | 15 | 10 | 2.68 | 2.748115
0 | 15 | 5 | 0 | 45 | 0 | 30 | 5 | 1.91 | 2.061282
0 | 24 | 4 | 0 | 8 | 4 | 36 | 24 | 2.74 | 2.828467
4 | 0 | 8 | 4 | 24 | 12 | 44 | 4 | 1.84 | 2.031547
0 | 15 | 15 | 0 | 5 | 0 | 45 | 20 | 2.95 | 2.966634
0 | 16 | 8 | 4 | 16 | 20 | 36 | 0 | 1.9 | 2.066536
4 | 20 | 4 | 4 | 16 | 0 | 52 | 0 | 2.06 | 1.896949
0 | 45 | 10 | 0 | 20 | 0 | 15 | 10 | 2.62 | 2.586058
0 | 20 | 5 | 0 | 15 | 0 | 40 | 20 | 1.85 | 2.394822
0 | 10 | 0 | 0 | 0 | 0 | 75 | 15 | 2.42 | 2.569952
5 | 5 | 10 | 0 | 35 | 0 | 45 | 0 | 1.87 | 1.974696
5 | 10 | 5 | 0 | 20 | 0 | 55 | 5 | 2.67 | 2.366193
5 | 10 | 0 | 0 | 5 | 0 | 55 | 25 | 3.48 | 3.393097
0 | 30 | 0 | 0 | 30 | 0 | 35 | 5 | 1.98 | 1.946244
5 | 20 | 5 | 0 | 25 | 0 | 45 | 0 | 2.11 | 1.963426
0 | 5 | 10 | 0 | 30 | 0 | 50 | 5 | 2.11 | 2.176362
4 | 0 | 12 | 4 | 4 | 16 | 52 | 8 | 2.23 | 2.248142
4 | 12 | 8 | 0 | 8 | 8 | 56 | 4 | 2.25 | 2.326736
4 | 4 | 4 | 8 | 28 | 16 | 32 | 4 | 1.86 | 1.919228
0 | 15 | 20 | 0 | 5 | 0 | 45 | 15 | 2.96 | 2.898555
0 | 5 | 10 | 0 | 10 | 0 | 55 | 20 | 2.88 | 2.880368
4 | 0 | 8 | 4 | 24 | 12 | 44 | 4 | 2.04 | 2.031547
0 | 30 | 10 | 0 | 15 | 0 | 30 | 15 | 2.83 | 2.82099
0 | 65 | 15 | 0 | 0 | 0 | 10 | 10 | 3.09 | 3.023567
4 | 8 | 0 | 12 | 20 | 8 | 48 | 0 | 1.89 | 1.876341
0 | 25 | 15 | 0 | 5 | 0 | 35 | 20 | 3.29 | 3.198233
0 | 20 | 8 | 4 | 0 | 20 | 44 | 4 | 2.2 | 2.386638
0 | 20 | 8 | 4 | 0 | 20 | 44 | 4 | 2.25 | 2.386638
0 | 10 | 5 | 0 | 35 | 0 | 35 | 15 | 2.52 | 2.575225
4 | 12 | 0 | 0 | 16 | 8 | 52 | 8 | 2.42 | 2.583886
4 | 12 | 8 | 4 | 16 | 8 | 48 | 0 | 2.03 | 1.988808
0 | 25 | 5 | 0 | 10 | 0 | 35 | 25 | 3.02 | 2.990557
0 | 20 | 4 | 0 | 4 | 4 | 48 | 20 | 3.04 | 2.819149
0 | 30 | 5 | 0 | 15 | 0 | 20 | 30 | 4.28 | 4.08888
0 | 35 | 15 | 0 | 10 | 0 | 25 | 15 | 2.94 | 2.96764
0 | 35 | 25 | 0 | 5 | 0 | 30 | 5 | 2.9 | 2.816518
0 | 40 | 5 | 0 | 15 | 0 | 15 | 25 | 3.82 | 3.697959
0 | 45 | 15 | 0 | 10 | 0 | 15 | 15 | 3.17 | 3.056941
4 | 8 | 4 | 4 | 16 | 12 | 48 | 4 | 2.14 | 2.153051
0 | 20 | 20 | 0 | 15 | 0 | 30 | 15 | 2.51 | 2.651728
0 | 40 | 20 | 0 | 5 | 0 | 30 | 5 | 3.05 | 2.850063
4 | 12 | 0 | 12 | 20 | 8 | 44 | 0 | 2.66 | 1.87048
0 | 10 | 10 | 0 | 25 | 0 | 50 | 5 | 2.15 | 2.185554
0 | 35 | 15 | 0 | 5 | 0 | 20 | 25 | 6.04 | 5.607116
0 | 15 | 20 | 0 | 15 | 0 | 40 | 10 | 2.43 | 2.46884
4 | 12 | 0 | 12 | 20 | 8 | 44 | 0 | 1.79 | 1.87048
0 | 12 | 8 | 4 | 16 | 20 | 36 | 4 | 1.91 | 2.096455
4 | 12 | 4 | 4 | 20 | 16 | 32 | 8 | 2.13 | 2.16293
4 | 8 | 0 | 0 | 4 | 8 | 52 | 24 | 2.63 | 2.892299
4 | 0 | 4 | 0 | 20 | 8 | 52 | 12 | 2.18 | 2.355364
5 | 0 | 5 | 0 | 25 | 0 | 60 | 5 | 2.31 | 2.331205
0 | 25 | 10 | 0 | 5 | 0 | 35 | 25 | 3.4 | 3.307557
4 | 8 | 12 | 4 | 4 | 24 | 40 | 4 | 2.08 | 2.083497
0 | 25 | 10 | 0 | 20 | 0 | 40 | 5 | 2.31 | 2.248489
0 | 5 | 0 | 0 | 75 | 0 | 20 | 0 | 2.53 | 2.259684
0 | 45 | 5 | 0 | 15 | 0 | 25 | 10 | 2.58 | 2.595962
0 | 25 | 0 | 0 | 35 | 0 | 35 | 5 | 1.8 | 1.964277
4 | 0 | 12 | 16 | 4 | 12 | 52 | 0 | 1.99 | 1.82966
0 | 55 | 10 | 0 | 10 | 0 | 15 | 10 | 2.88 | 2.855685
0 | 16 | 8 | 4 | 16 | 20 | 36 | 0 | 2.05 | 2.066536
4 | 12 | 8 | 0 | 8 | 8 | 56 | 4 | 2.3 | 2.326736
0 | 30 | 5 | 0 | 30 | 0 | 20 | 15 | 2.4 | 2.504001
0 | 35 | 20 | 0 | 10 | 0 | 15 | 20 | 5.22 | 5.086792
0 | 20 | 10 | 0 | 10 | 0 | 45 | 15 | 2.93 | 2.728558
0 | 5 | 5 | 0 | 30 | 0 | 45 | 15 | 2.38 | 2.393031
4 | 0 | 4 | 4 | 16 | 12 | 56 | 4 | 2.14 | 2.160971
5 | 5 | 5 | 0 | 20 | 0 | 50 | 15 | 3.35 | 3.161389
0 | 4 | 8 | 4 | 16 | 20 | 44 | 4 | 2.06 | 2.058034
0 | 15 | 15 | 0 | 15 | 0 | 40 | 15 | 2.57 | 2.601439
0 | 12 | 4 | 0 | 4 | 16 | 40 | 24 | 2.54 | 2.683693
0 | 30 | 0 | 0 | 15 | 0 | 50 | 5 | 1.92 | 1.961725
0 | 20 | 15 | 0 | 0 | 0 | 35 | 30 | 5.96 | 5.184671
0 | 0 | 8 | 4 | 16 | 12 | 52 | 8 | 1.93 | 2.134598
0 | 10 | 20 | 0 | 5 | 0 | 60 | 5 | 2.58 | 2.574848
0 | 20 | 10 | 0 | 5 | 0 | 40 | 25 | 3.41 | 3.129447
0 | 16 | 0 | 4 | 20 | 20 | 28 | 12 | 2.03 | 2.283123
0 | 30 | 10 | 0 | 10 | 0 | 30 | 20 | 3.37 | 3.170441
4 | 16 | 8 | 0 | 12 | 0 | 48 | 12 | 2.64 | 2.609923
0 | 0 | 8 | 4 | 16 | 12 | 52 | 8 | 2.25 | 2.134598
0 | 30 | 20 | 0 | 5 | 0 | 40 | 5 | 2.6 | 2.70531
0 | 5 | 5 | 0 | 30 | 0 | 55 | 5 | 2.15 | 2.158626
5 | 5 | 0 | 0 | 40 | 0 | 45 | 5 | 2.69 | 2.425652
0 | 15 | 25 | 0 | 5 | 0 | 50 | 5 | 2.82 | 2.673888
4 | 12 | 4 | 4 | 12 | 16 | 36 | 12 | 2.08 | 2.286747
0 | 25 | 20 | 0 | 10 | 0 | 35 | 10 | 2.73 | 2.726769
0 | 30 | 10 | 0 | 5 | 0 | 45 | 10 | 2.85 | 2.827479
0 | 40 | 25 | 0 | 10 | 0 | 20 | 5 | 2.77 | 2.807341
0 | 24 | 8 | 0 | 12 | 16 | 32 | 8 | 2.3 | 2.298812
4 | 32 | 8 | 4 | 4 | 20 | 24 | 4 | 2.22 | 2.167064
0 | 24 | 8 | 0 | 12 | 16 | 32 | 8 | 1.96 | 2.298812
0 | 20 | 10 | 0 | 0 | 0 | 45 | 25 | 3 | 3.057295
4 | 40 | 0 | 0 | 12 | 4 | 36 | 4 | 1.75 | 1.838635
0 | 25 | 5 | 0 | 10 | 0 | 50 | 10 | 2.35 | 2.391581
0 | 40 | 5 | 0 | 15 | 0 | 20 | 20 | 3.42 | 3.285133
0 | 16 | 0 | 4 | 20 | 20 | 28 | 12 | 2.23 | 2.283123
5 | 0 | 5 | 0 | 45 | 0 | 45 | 0 | 1.96 | 2.00069
4 | 20 | 4 | 4 | 16 | 0 | 52 | 0 | 1.9 | 1.896949
4 | 12 | 0 | 0 | 16 | 8 | 52 | 8 | 2.66 | 2.583886

## Test Results
Al | Co | Cr | Cu | Fe | Mn | Ni | V | Actual_Hardness (GPa) SRJT | Predicted_Hardness (GPa) SRJT
4 | 12 | 0 | 12 | 20 | 8 | 44 | 0 | 1.79 | 1.87048
0 | 15 | 15 | 0 | 5 | 0 | 45 | 20 | 2.95 | 2.966634
0 | 25 | 0 | 0 | 35 | 0 | 35 | 5 | 1.8 | 1.964277
0 | 16 | 0 | 4 | 20 | 20 | 28 | 12 | 2.03 | 2.283123
0 | 24 | 8 | 0 | 12 | 16 | 32 | 8 | 2.3 | 2.298812
0 | 10 | 0 | 0 | 0 | 0 | 75 | 15 | 2.42 | 2.569952
0 | 45 | 5 | 0 | 15 | 0 | 25 | 10 | 2.58 | 2.595962
0 | 5 | 5 | 0 | 30 | 0 | 55 | 5 | 2.15 | 2.158626
4 | 12 | 8 | 4 | 16 | 8 | 48 | 0 | 2.03 | 1.988808
5 | 5 | 10 | 0 | 20 | 0 | 55 | 5 | 2.57 | 2.338857
4 | 0 | 8 | 24 | 4 | 16 | 44 | 0 | 1.98 | 1.773229
5 | 15 | 5 | 0 | 5 | 0 | 65 | 5 | 2.47 | 2.325385
0 | 30 | 10 | 0 | 5 | 0 | 45 | 10 | 2.85 | 2.827479
0 | 35 | 20 | 0 | 30 | 0 | 15 | 0 | 2.19 | 2.177917
4 | 12 | 8 | 4 | 16 | 8 | 48 | 0 | 1.86 | 1.988808
0 | 30 | 5 | 0 | 30 | 0 | 20 | 15 | 2.4 | 2.504001
0 | 25 | 20 | 0 | 10 | 0 | 35 | 10 | 2.73 | 2.726769
4 | 8 | 4 | 4 | 16 | 12 | 48 | 4 | 2.42 | 2.153051
0 | 25 | 10 | 0 | 25 | 0 | 35 | 5 | 2.29 | 2.171426
0 | 16 | 8 | 4 | 16 | 20 | 36 | 0 | 1.9 | 2.066536
0 | 15 | 5 | 0 | 45 | 0 | 30 | 5 | 1.91 | 2.061282
0 | 15 | 5 | 0 | 15 | 0 | 40 | 25 | 3.32 | 3.14868
4 | 12 | 4 | 0 | 28 | 0 | 40 | 12 | 2.11 | 2.709209
0 | 5 | 10 | 0 | 10 | 0 | 55 | 20 | 2.88 | 2.880368
5 | 10 | 5 | 0 | 25 | 0 | 50 | 5 | 2.32 | 2.311395