## Train Results
Al | Co | Cr | Cu | Fe | Mn | Ni | V | Actual_Hardness (GPa) SRJT | Predicted_Hardness (GPa) SRJT
0 | 15 | 5 | 0 | 15 | 0 | 40 | 25 | 3.32 | 3.339397
0 | 15 | 5 | 0 | 20 | 0 | 40 | 20 | 2.71 | 2.635116
0 | 10 | 10 | 0 | 55 | 0 | 25 | 0 | 1.82 | 1.901989
0 | 40 | 4 | 0 | 28 | 4 | 4 | 20 | 2.54 | 2.470655
4 | 0 | 8 | 24 | 4 | 16 | 44 | 0 | 1.98 | 1.788737
4 | 16 | 0 | 20 | 4 | 12 | 44 | 0 | 1.79 | 1.784739
0 | 10 | 5 | 0 | 5 | 0 | 50 | 30 | 3.32 | 3.325712
0 | 50 | 10 | 0 | 15 | 0 | 15 | 10 | 2.68 | 2.662207
0 | 15 | 5 | 0 | 45 | 0 | 30 | 5 | 1.91 | 2.047861
0 | 24 | 4 | 0 | 8 | 4 | 36 | 24 | 2.74 | 2.841901
4 | 0 | 8 | 4 | 24 | 12 | 44 | 4 | 1.84 | 1.987362
0 | 15 | 15 | 0 | 5 | 0 | 45 | 20 | 2.95 | 3.101769
0 | 16 | 8 | 4 | 16 | 20 | 36 | 0 | 1.9 | 1.998943
4 | 20 | 4 | 4 | 16 | 0 | 52 | 0 | 2.06 | 1.893289
0 | 45 | 10 | 0 | 20 | 0 | 15 | 10 | 2.62 | 2.540363
0 | 20 | 5 | 0 | 15 | 0 | 40 | 20 | 1.85 | 2.495758
0 | 10 | 0 | 0 | 0 | 0 | 75 | 15 | 2.42 | 2.506746
5 | 5 | 10 | 0 | 35 | 0 | 45 | 0 | 1.87 | 1.872989
5 | 10 | 5 | 0 | 20 | 0 | 55 | 5 | 2.67 | 2.436571
5 | 10 | 0 | 0 | 5 | 0 | 55 | 25 | 3.48 | 3.510521
0 | 30 | 0 | 0 | 30 | 0 | 35 | 5 | 1.98 | 1.888695
5 | 20 | 5 | 0 | 25 | 0 | 45 | 0 | 2.11 | 1.887343
0 | 5 | 10 | 0 | 30 | 0 | 50 | 5 | 2.11 | 2.184896
4 | 0 | 12 | 4 | 4 | 16 | 52 | 8 | 2.23 | 2.235518
4 | 12 | 8 | 0 | 8 | 8 | 56 | 4 | 2.25 | 2.360592
4 | 4 | 4 | 8 | 28 | 16 | 32 | 4 | 1.86 | 1.819899
0 | 15 | 20 | 0 | 5 | 0 | 45 | 15 | 2.96 | 2.948565
0 | 5 | 10 | 0 | 10 | 0 | 55 | 20 | 2.88 | 2.818475
4 | 0 | 8 | 4 | 24 | 12 | 44 | 4 | 2.04 | 1.987362
0 | 30 | 10 | 0 | 15 | 0 | 30 | 15 | 2.83 | 2.903706
0 | 65 | 15 | 0 | 0 | 0 | 10 | 10 | 3.09 | 3.087948
4 | 8 | 0 | 12 | 20 | 8 | 48 | 0 | 1.89 | 1.906017
0 | 25 | 15 | 0 | 5 | 0 | 35 | 20 | 3.29 | 3.643156
0 | 20 | 8 | 4 | 0 | 20 | 44 | 4 | 2.2 | 2.273959
0 | 20 | 8 | 4 | 0 | 20 | 44 | 4 | 2.25 | 2.273959
0 | 10 | 5 | 0 | 35 | 0 | 35 | 15 | 2.52 | 2.61804
4 | 12 | 0 | 0 | 16 | 8 | 52 | 8 | 2.42 | 2.534487
4 | 12 | 8 | 4 | 16 | 8 | 48 | 0 | 2.03 | 2.02746
0 | 25 | 5 | 0 | 10 | 0 | 35 | 25 | 3.02 | 3.258604
0 | 20 | 4 | 0 | 4 | 4 | 48 | 20 | 3.04 | 2.837838
0 | 30 | 5 | 0 | 15 | 0 | 20 | 30 | 4.28 | 4.733407
0 | 35 | 15 | 0 | 10 | 0 | 25 | 15 | 2.94 | 3.104611
0 | 35 | 25 | 0 | 5 | 0 | 30 | 5 | 2.9 | 2.828401
0 | 40 | 5 | 0 | 15 | 0 | 15 | 25 | 3.82 | 4.069298
0 | 45 | 15 | 0 | 10 | 0 | 15 | 15 | 3.17 | 3.252939
4 | 8 | 4 | 4 | 16 | 12 | 48 | 4 | 2.14 | 2.087329
0 | 20 | 20 | 0 | 15 | 0 | 30 | 15 | 2.51 | 2.76658
0 | 40 | 20 | 0 | 5 | 0 | 30 | 5 | 3.05 | 2.82991
4 | 12 | 0 | 12 | 20 | 8 | 44 | 0 | 2.66 | 1.852297
0 | 10 | 10 | 0 | 25 | 0 | 50 | 5 | 2.15 | 2.21952
0 | 35 | 15 | 0 | 5 | 0 | 20 | 25 | 6.04 | 5.85712
0 | 15 | 20 | 0 | 15 | 0 | 40 | 10 | 2.43 | 2.488711
4 | 12 | 0 | 12 | 20 | 8 | 44 | 0 | 1.79 | 1.852297
0 | 12 | 8 | 4 | 16 | 20 | 36 | 4 | 1.91 | 2.03822
4 | 12 | 4 | 4 | 20 | 16 | 32 | 8 | 2.13 | 1.892249
4 | 8 | 0 | 0 | 4 | 8 | 52 | 24 | 2.63 | 2.730415
4 | 0 | 4 | 0 | 20 | 8 | 52 | 12 | 2.18 | 2.313976
5 | 0 | 5 | 0 | 25 | 0 | 60 | 5 | 2.31 | 2.373438
0 | 25 | 10 | 0 | 5 | 0 | 35 | 25 | 3.4 | 3.665125
4 | 8 | 12 | 4 | 4 | 24 | 40 | 4 | 2.08 | 1.968368
0 | 25 | 10 | 0 | 20 | 0 | 40 | 5 | 2.31 | 2.297595
0 | 5 | 0 | 0 | 75 | 0 | 20 | 0 | 2.53 | 2.461962
0 | 45 | 5 | 0 | 15 | 0 | 25 | 10 | 2.58 | 2.727578
0 | 25 | 0 | 0 | 35 | 0 | 35 | 5 | 1.8 | 1.891838
4 | 0 | 12 | 16 | 4 | 12 | 52 | 0 | 1.99 | 1.935521
0 | 55 | 10 | 0 | 10 | 0 | 15 | 10 | 2.88 | 2.791866
0 | 16 | 8 | 4 | 16 | 20 | 36 | 0 | 2.05 | 1.998943
4 | 12 | 8 | 0 | 8 | 8 | 56 | 4 | 2.3 | 2.360592
0 | 30 | 5 | 0 | 30 | 0 | 20 | 15 | 2.4 | 2.624911
0 | 35 | 20 | 0 | 10 | 0 | 15 | 20 | 5.22 | 5.702944
0 | 20 | 10 | 0 | 10 | 0 | 45 | 15 | 2.93 | 2.817745
0 | 5 | 5 | 0 | 30 | 0 | 45 | 15 | 2.38 | 2.513361
4 | 0 | 4 | 4 | 16 | 12 | 56 | 4 | 2.14 | 2.164534
5 | 5 | 5 | 0 | 20 | 0 | 50 | 15 | 3.35 | 3.253755
0 | 4 | 8 | 4 | 16 | 20 | 44 | 4 | 2.06 | 2.076634
0 | 15 | 15 | 0 | 15 | 0 | 40 | 15 | 2.57 | 2.642833
0 | 12 | 4 | 0 | 4 | 16 | 40 | 24 | 2.54 | 2.516704
0 | 30 | 0 | 0 | 15 | 0 | 50 | 5 | 1.92 | 1.984154
0 | 20 | 15 | 0 | 0 | 0 | 35 | 30 | 5.96 | 5.72751
0 | 0 | 8 | 4 | 16 | 12 | 52 | 8 | 1.93 | 2.1596
0 | 10 | 20 | 0 | 5 | 0 | 60 | 5 | 2.58 | 2.607763
0 | 20 | 10 | 0 | 5 | 0 | 40 | 25 | 3.41 | 3.38571
0 | 16 | 0 | 4 | 20 | 20 | 28 | 12 | 2.03 | 2.100854
0 | 30 | 10 | 0 | 10 | 0 | 30 | 20 | 3.37 | 3.323195
4 | 16 | 8 | 0 | 12 | 0 | 48 | 12 | 2.64 | 2.697593
0 | 0 | 8 | 4 | 16 | 12 | 52 | 8 | 2.25 | 2.1596
0 | 30 | 20 | 0 | 5 | 0 | 40 | 5 | 2.6 | 2.744209
0 | 5 | 5 | 0 | 30 | 0 | 55 | 5 | 2.15 | 2.188724
5 | 5 | 0 | 0 | 40 | 0 | 45 | 5 | 2.69 | 2.416093
0 | 15 | 25 | 0 | 5 | 0 | 50 | 5 | 2.82 | 2.67848
4 | 12 | 4 | 4 | 12 | 16 | 36 | 12 | 2.08 | 1.968814
0 | 25 | 20 | 0 | 10 | 0 | 35 | 10 | 2.73 | 2.780351
0 | 30 | 10 | 0 | 5 | 0 | 45 | 10 | 2.85 | 2.858443
0 | 40 | 25 | 0 | 10 | 0 | 20 | 5 | 2.77 | 2.782476
0 | 24 | 8 | 0 | 12 | 16 | 32 | 8 | 2.3 | 2.206741
4 | 32 | 8 | 4 | 4 | 20 | 24 | 4 | 2.22 | 1.812768
0 | 24 | 8 | 0 | 12 | 16 | 32 | 8 | 1.96 | 2.206741
0 | 20 | 10 | 0 | 0 | 0 | 45 | 25 | 3 | 3.21161
4 | 40 | 0 | 0 | 12 | 4 | 36 | 4 | 1.75 | 1.788735
0 | 25 | 5 | 0 | 10 | 0 | 50 | 10 | 2.35 | 2.535505
0 | 40 | 5 | 0 | 15 | 0 | 20 | 20 | 3.42 | 3.477484
0 | 16 | 0 | 4 | 20 | 20 | 28 | 12 | 2.23 | 2.100854
5 | 0 | 5 | 0 | 45 | 0 | 45 | 0 | 1.96 | 1.900606
4 | 20 | 4 | 4 | 16 | 0 | 52 | 0 | 1.9 | 1.893289
4 | 12 | 0 | 0 | 16 | 8 | 52 | 8 | 2.66 | 2.534487

## Test Results
Al | Co | Cr | Cu | Fe | Mn | Ni | V | Actual_Hardness (GPa) SRJT | Predicted_Hardness (GPa) SRJT
4 | 0 | 12 | 16 | 4 | 12 | 52 | 0 | 1.99 | 1.935521
4 | 40 | 0 | 0 | 12 | 4 | 36 | 4 | 1.75 | 1.788735
0 | 30 | 10 | 0 | 10 | 0 | 30 | 20 | 3.37 | 3.323195
0 | 25 | 15 | 0 | 5 | 0 | 35 | 20 | 3.29 | 3.643156
4 | 12 | 4 | 4 | 12 | 16 | 36 | 12 | 2.08 | 1.968814
0 | 15 | 25 | 0 | 5 | 0 | 50 | 5 | 2.82 | 2.67848
0 | 5 | 0 | 0 | 75 | 0 | 20 | 0 | 2.53 | 2.461962
0 | 20 | 8 | 4 | 0 | 20 | 44 | 4 | 2.2 | 2.273959
0 | 25 | 20 | 0 | 10 | 0 | 35 | 10 | 2.73 | 2.780351
4 | 12 | 8 | 4 | 16 | 8 | 48 | 0 | 2.03 | 2.02746
0 | 10 | 5 | 0 | 10 | 0 | 55 | 20 | 2.76 | 2.597711
0 | 25 | 10 | 0 | 20 | 0 | 40 | 5 | 2.31 | 2.297595
0 | 10 | 0 | 0 | 30 | 0 | 40 | 20 | 2.33 | 2.779917
0 | 40 | 25 | 0 | 10 | 0 | 20 | 5 | 2.77 | 2.782476
0 | 20 | 10 | 0 | 5 | 0 | 40 | 25 | 3.41 | 3.38571
0 | 5 | 15 | 0 | 5 | 0 | 70 | 5 | 2.24 | 2.551101
5 | 5 | 10 | 0 | 35 | 0 | 45 | 0 | 1.87 | 1.872989
5 | 10 | 0 | 0 | 5 | 0 | 55 | 25 | 3.48 | 3.510521
4 | 0 | 8 | 4 | 24 | 12 | 44 | 4 | 2.04 | 1.987362
0 | 4 | 8 | 4 | 16 | 20 | 44 | 4 | 2.06 | 2.076634
4 | 12 | 0 | 12 | 20 | 8 | 44 | 0 | 1.79 | 1.852297
0 | 35 | 15 | 0 | 5 | 0 | 20 | 25 | 6.04 | 5.85712
0 | 5 | 10 | 0 | 30 | 0 | 50 | 5 | 2.11 | 2.184896
0 | 20 | 8 | 4 | 0 | 20 | 44 | 4 | 2.25 | 2.273959
4 | 8 | 4 | 4 | 16 | 12 | 48 | 4 | 2.14 | 2.087329
5 | 5 | 5 | 0 | 20 | 0 | 50 | 15 | 3.35 | 3.253755
0 | 65 | 15 | 0 | 0 | 0 | 10 | 10 | 3.09 | 3.087948