## Train Results
Al | Co | Cr | Cu | Fe | Mn | Ni | V | Actual_Hardness (GPa) SRJT | Predicted_Hardness (GPa) SRJT
0 | 15 | 5 | 0 | 15 | 0 | 40 | 25 | 3.32 | 3.008065
0 | 15 | 5 | 0 | 20 | 0 | 40 | 20 | 2.71 | 2.392612
0 | 10 | 10 | 0 | 55 | 0 | 25 | 0 | 1.82 | 1.886456
0 | 40 | 4 | 0 | 28 | 4 | 4 | 20 | 2.54 | 2.904543
4 | 0 | 8 | 24 | 4 | 16 | 44 | 0 | 1.98 | 1.783573
4 | 16 | 0 | 20 | 4 | 12 | 44 | 0 | 1.79 | 1.776408
0 | 10 | 5 | 0 | 5 | 0 | 50 | 30 | 3.32 | 3.206399
0 | 50 | 10 | 0 | 15 | 0 | 15 | 10 | 2.68 | 2.883949
0 | 15 | 5 | 0 | 45 | 0 | 30 | 5 | 1.91 | 1.964789
0 | 24 | 4 | 0 | 8 | 4 | 36 | 24 | 2.74 | 2.68309
4 | 0 | 8 | 4 | 24 | 12 | 44 | 4 | 1.84 | 2.033683
0 | 15 | 15 | 0 | 5 | 0 | 45 | 20 | 2.95 | 3.00296
0 | 16 | 8 | 4 | 16 | 20 | 36 | 0 | 1.9 | 1.985301
4 | 20 | 4 | 4 | 16 | 0 | 52 | 0 | 2.06 | 1.968186
0 | 45 | 10 | 0 | 20 | 0 | 15 | 10 | 2.62 | 2.780472
0 | 20 | 5 | 0 | 15 | 0 | 40 | 20 | 1.85 | 2.310512
0 | 10 | 0 | 0 | 0 | 0 | 75 | 15 | 2.42 | 2.245362
5 | 5 | 10 | 0 | 35 | 0 | 45 | 0 | 1.87 | 2.00147
5 | 10 | 5 | 0 | 20 | 0 | 55 | 5 | 2.67 | 2.742643
5 | 10 | 0 | 0 | 5 | 0 | 55 | 25 | 3.48 | 3.657112
0 | 30 | 0 | 0 | 30 | 0 | 35 | 5 | 1.98 | 1.883276
5 | 20 | 5 | 0 | 25 | 0 | 45 | 0 | 2.11 | 2.071672
0 | 5 | 10 | 0 | 30 | 0 | 50 | 5 | 2.11 | 2.134564
4 | 0 | 12 | 4 | 4 | 16 | 52 | 8 | 2.23 | 2.243183
4 | 12 | 8 | 0 | 8 | 8 | 56 | 4 | 2.25 | 2.40355
4 | 4 | 4 | 8 | 28 | 16 | 32 | 4 | 1.86 | 1.904338
0 | 15 | 20 | 0 | 5 | 0 | 45 | 15 | 2.96 | 2.908133
0 | 5 | 10 | 0 | 10 | 0 | 55 | 20 | 2.88 | 2.777669
4 | 0 | 8 | 4 | 24 | 12 | 44 | 4 | 2.04 | 2.033683
0 | 30 | 10 | 0 | 15 | 0 | 30 | 15 | 2.83 | 2.785675
0 | 65 | 15 | 0 | 0 | 0 | 10 | 10 | 3.09 | 3.187286
4 | 8 | 0 | 12 | 20 | 8 | 48 | 0 | 1.89 | 1.86512
0 | 25 | 15 | 0 | 5 | 0 | 35 | 20 | 3.29 | 3.412134
0 | 20 | 8 | 4 | 0 | 20 | 44 | 4 | 2.2 | 2.253415
0 | 20 | 8 | 4 | 0 | 20 | 44 | 4 | 2.25 | 2.253415
0 | 10 | 5 | 0 | 35 | 0 | 35 | 15 | 2.52 | 2.395101
4 | 12 | 0 | 0 | 16 | 8 | 52 | 8 | 2.42 | 2.583677
4 | 12 | 8 | 4 | 16 | 8 | 48 | 0 | 2.03 | 2.068608
0 | 25 | 5 | 0 | 10 | 0 | 35 | 25 | 3.02 | 2.920731
0 | 20 | 4 | 0 | 4 | 4 | 48 | 20 | 3.04 | 2.625841
0 | 30 | 5 | 0 | 15 | 0 | 20 | 30 | 4.28 | 4.263538
0 | 35 | 15 | 0 | 10 | 0 | 25 | 15 | 2.94 | 3.038744
0 | 35 | 25 | 0 | 5 | 0 | 30 | 5 | 2.9 | 2.895414
0 | 40 | 5 | 0 | 15 | 0 | 15 | 25 | 3.82 | 3.904376
0 | 45 | 15 | 0 | 10 | 0 | 15 | 15 | 3.17 | 3.20303
4 | 8 | 4 | 4 | 16 | 12 | 48 | 4 | 2.14 | 2.185955
0 | 20 | 20 | 0 | 15 | 0 | 30 | 15 | 2.51 | 2.726862
0 | 40 | 20 | 0 | 5 | 0 | 30 | 5 | 3.05 | 2.857419
4 | 12 | 0 | 12 | 20 | 8 | 44 | 0 | 2.66 | 1.862608
0 | 10 | 10 | 0 | 25 | 0 | 50 | 5 | 2.15 | 2.134228
0 | 35 | 15 | 0 | 5 | 0 | 20 | 25 | 6.04 | 5.778139
0 | 15 | 20 | 0 | 15 | 0 | 40 | 10 | 2.43 | 2.458667
4 | 12 | 0 | 12 | 20 | 8 | 44 | 0 | 1.79 | 1.862608
0 | 12 | 8 | 4 | 16 | 20 | 36 | 4 | 1.91 | 2.067571
4 | 12 | 4 | 4 | 20 | 16 | 32 | 8 | 2.13 | 2.1058
4 | 8 | 0 | 0 | 4 | 8 | 52 | 24 | 2.63 | 2.89112
4 | 0 | 4 | 0 | 20 | 8 | 52 | 12 | 2.18 | 2.364811
5 | 0 | 5 | 0 | 25 | 0 | 60 | 5 | 2.31 | 2.500061
0 | 25 | 10 | 0 | 5 | 0 | 35 | 25 | 3.4 | 3.312873
4 | 8 | 12 | 4 | 4 | 24 | 40 | 4 | 2.08 | 1.992605
0 | 25 | 10 | 0 | 20 | 0 | 40 | 5 | 2.31 | 2.256666
0 | 5 | 0 | 0 | 75 | 0 | 20 | 0 | 2.53 | 2.134658
0 | 45 | 5 | 0 | 15 | 0 | 25 | 10 | 2.58 | 2.853591
0 | 25 | 0 | 0 | 35 | 0 | 35 | 5 | 1.8 | 1.885027
4 | 0 | 12 | 16 | 4 | 12 | 52 | 0 | 1.99 | 1.912066
0 | 55 | 10 | 0 | 10 | 0 | 15 | 10 | 2.88 | 2.993418
0 | 16 | 8 | 4 | 16 | 20 | 36 | 0 | 2.05 | 1.985301
4 | 12 | 8 | 0 | 8 | 8 | 56 | 4 | 2.3 | 2.40355
0 | 30 | 5 | 0 | 30 | 0 | 20 | 15 | 2.4 | 2.436949
0 | 35 | 20 | 0 | 10 | 0 | 15 | 20 | 5.22 | 5.559782
0 | 20 | 10 | 0 | 10 | 0 | 45 | 15 | 2.93 | 2.778038
0 | 5 | 5 | 0 | 30 | 0 | 45 | 15 | 2.38 | 2.326839
4 | 0 | 4 | 4 | 16 | 12 | 56 | 4 | 2.14 | 2.164536
5 | 5 | 5 | 0 | 20 | 0 | 50 | 15 | 3.35 | 3.366418
0 | 4 | 8 | 4 | 16 | 20 | 44 | 4 | 2.06 | 2.097543
0 | 15 | 15 | 0 | 15 | 0 | 40 | 15 | 2.57 | 2.608914
0 | 12 | 4 | 0 | 4 | 16 | 40 | 24 | 2.54 | 2.593556
0 | 30 | 0 | 0 | 15 | 0 | 50 | 5 | 1.92 | 1.893144
0 | 20 | 15 | 0 | 0 | 0 | 35 | 30 | 5.96 | 5.468939
0 | 0 | 8 | 4 | 16 | 12 | 52 | 8 | 1.93 | 2.127742
0 | 10 | 20 | 0 | 5 | 0 | 60 | 5 | 2.58 | 2.672101
0 | 20 | 10 | 0 | 5 | 0 | 40 | 25 | 3.41 | 3.134117
0 | 16 | 0 | 4 | 20 | 20 | 28 | 12 | 2.03 | 2.246696
0 | 30 | 10 | 0 | 10 | 0 | 30 | 20 | 3.37 | 3.14684
4 | 16 | 8 | 0 | 12 | 0 | 48 | 12 | 2.64 | 2.909899
0 | 0 | 8 | 4 | 16 | 12 | 52 | 8 | 2.25 | 2.127742
0 | 30 | 20 | 0 | 5 | 0 | 40 | 5 | 2.6 | 2.73048
0 | 5 | 5 | 0 | 30 | 0 | 55 | 5 | 2.15 | 2.060551
5 | 5 | 0 | 0 | 40 | 0 | 45 | 5 | 2.69 | 2.676698
0 | 15 | 25 | 0 | 5 | 0 | 50 | 5 | 2.82 | 2.743472
4 | 12 | 4 | 4 | 12 | 16 | 36 | 12 | 2.08 | 2.201794
0 | 25 | 20 | 0 | 10 | 0 | 35 | 10 | 2.73 | 2.714294
0 | 30 | 10 | 0 | 5 | 0 | 45 | 10 | 2.85 | 2.835281
0 | 40 | 25 | 0 | 10 | 0 | 20 | 5 | 2.77 | 2.862716
0 | 24 | 8 | 0 | 12 | 16 | 32 | 8 | 2.3 | 2.307103
4 | 32 | 8 | 4 | 4 | 20 | 24 | 4 | 2.22 | 1.991284
0 | 24 | 8 | 0 | 12 | 16 | 32 | 8 | 1.96 | 2.307103
0 | 20 | 10 | 0 | 0 | 0 | 45 | 25 | 3 | 3.100332
4 | 40 | 0 | 0 | 12 | 4 | 36 | 4 | 1.75 | 1.871766
0 | 25 | 5 | 0 | 10 | 0 | 50 | 10 | 2.35 | 2.205959
0 | 40 | 5 | 0 | 15 | 0 | 20 | 20 | 3.42 | 3.39852
0 | 16 | 0 | 4 | 20 | 20 | 28 | 12 | 2.23 | 2.246696
5 | 0 | 5 | 0 | 45 | 0 | 45 | 0 | 1.96 | 1.941294
4 | 20 | 4 | 4 | 16 | 0 | 52 | 0 | 1.9 | 1.968186
4 | 12 | 0 | 0 | 16 | 8 | 52 | 8 | 2.66 | 2.583677

## Test Results
Al | Co | Cr | Cu | Fe | Mn | Ni | V | Actual_Hardness (GPa) SRJT | Predicted_Hardness (GPa) SRJT
4 | 0 | 12 | 16 | 4 | 12 | 52 | 0 | 1.99 | 1.912066
4 | 40 | 0 | 0 | 12 | 4 | 36 | 4 | 1.75 | 1.871766
0 | 30 | 10 | 0 | 10 | 0 | 30 | 20 | 3.37 | 3.14684
0 | 25 | 15 | 0 | 5 | 0 | 35 | 20 | 3.29 | 3.412134
4 | 12 | 4 | 4 | 12 | 16 | 36 | 12 | 2.08 | 2.201794
0 | 15 | 25 | 0 | 5 | 0 | 50 | 5 | 2.82 | 2.743472
0 | 5 | 0 | 0 | 75 | 0 | 20 | 0 | 2.53 | 2.134658
0 | 20 | 8 | 4 | 0 | 20 | 44 | 4 | 2.2 | 2.253415
0 | 25 | 20 | 0 | 10 | 0 | 35 | 10 | 2.73 | 2.714294
4 | 12 | 8 | 4 | 16 | 8 | 48 | 0 | 2.03 | 2.068608
0 | 10 | 5 | 0 | 10 | 0 | 55 | 20 | 2.76 | 2.441716
0 | 25 | 10 | 0 | 20 | 0 | 40 | 5 | 2.31 | 2.256666
0 | 10 | 0 | 0 | 30 | 0 | 40 | 20 | 2.33 | 2.592596
0 | 40 | 25 | 0 | 10 | 0 | 20 | 5 | 2.77 | 2.862716
0 | 20 | 10 | 0 | 5 | 0 | 40 | 25 | 3.41 | 3.134117
0 | 5 | 15 | 0 | 5 | 0 | 70 | 5 | 2.24 | 2.644737
5 | 5 | 10 | 0 | 35 | 0 | 45 | 0 | 1.87 | 2.00147
5 | 10 | 0 | 0 | 5 | 0 | 55 | 25 | 3.48 | 3.657112
4 | 0 | 8 | 4 | 24 | 12 | 44 | 4 | 2.04 | 2.033683
0 | 4 | 8 | 4 | 16 | 20 | 44 | 4 | 2.06 | 2.097543
4 | 12 | 0 | 12 | 20 | 8 | 44 | 0 | 1.79 | 1.862608
0 | 35 | 15 | 0 | 5 | 0 | 20 | 25 | 6.04 | 5.778139
0 | 5 | 10 | 0 | 30 | 0 | 50 | 5 | 2.11 | 2.134564
0 | 20 | 8 | 4 | 0 | 20 | 44 | 4 | 2.25 | 2.253415
4 | 8 | 4 | 4 | 16 | 12 | 48 | 4 | 2.14 | 2.185955
5 | 5 | 5 | 0 | 20 | 0 | 50 | 15 | 3.35 | 3.366418
0 | 65 | 15 | 0 | 0 | 0 | 10 | 10 | 3.09 | 3.187286