## Train Results
Al | Co | Cr | Cu | Fe | Mn | Ni | V | Actual_Hardness (GPa) SRJT | Predicted_Hardness (GPa) SRJT
0 | 15 | 5 | 0 | 15 | 0 | 40 | 25 | 3.32 | 3.131309
0 | 15 | 5 | 0 | 20 | 0 | 40 | 20 | 2.71 | 2.512985
0 | 10 | 10 | 0 | 55 | 0 | 25 | 0 | 1.82 | 1.921908
0 | 40 | 4 | 0 | 28 | 4 | 4 | 20 | 2.54 | 2.620194
4 | 0 | 8 | 24 | 4 | 16 | 44 | 0 | 1.98 | 1.765237
4 | 16 | 0 | 20 | 4 | 12 | 44 | 0 | 1.79 | 1.75581
0 | 10 | 5 | 0 | 5 | 0 | 50 | 30 | 3.32 | 3.215127
0 | 50 | 10 | 0 | 15 | 0 | 15 | 10 | 2.68 | 2.734639
0 | 15 | 5 | 0 | 45 | 0 | 30 | 5 | 1.91 | 2.0237
0 | 24 | 4 | 0 | 8 | 4 | 36 | 24 | 2.74 | 2.839427
4 | 0 | 8 | 4 | 24 | 12 | 44 | 4 | 1.84 | 1.974305
0 | 15 | 15 | 0 | 5 | 0 | 45 | 20 | 2.95 | 3.060391
0 | 16 | 8 | 4 | 16 | 20 | 36 | 0 | 1.9 | 2.046378
4 | 20 | 4 | 4 | 16 | 0 | 52 | 0 | 2.06 | 1.887949
0 | 45 | 10 | 0 | 20 | 0 | 15 | 10 | 2.62 | 2.592406
0 | 20 | 5 | 0 | 15 | 0 | 40 | 20 | 1.85 | 2.424643
0 | 10 | 0 | 0 | 0 | 0 | 75 | 15 | 2.42 | 2.570293
5 | 5 | 10 | 0 | 35 | 0 | 45 | 0 | 1.87 | 1.945701
5 | 10 | 5 | 0 | 20 | 0 | 55 | 5 | 2.67 | 2.579204
5 | 10 | 0 | 0 | 5 | 0 | 55 | 25 | 3.48 | 3.425732
0 | 30 | 0 | 0 | 30 | 0 | 35 | 5 | 1.98 | 1.862471
5 | 20 | 5 | 0 | 25 | 0 | 45 | 0 | 2.11 | 2.016516
0 | 5 | 10 | 0 | 30 | 0 | 50 | 5 | 2.11 | 2.192215
4 | 0 | 12 | 4 | 4 | 16 | 52 | 8 | 2.23 | 2.203079
4 | 12 | 8 | 0 | 8 | 8 | 56 | 4 | 2.25 | 2.294539
4 | 4 | 4 | 8 | 28 | 16 | 32 | 4 | 1.86 | 1.926159
0 | 15 | 20 | 0 | 5 | 0 | 45 | 15 | 2.96 | 2.964034
0 | 5 | 10 | 0 | 10 | 0 | 55 | 20 | 2.88 | 2.825088
4 | 0 | 8 | 4 | 24 | 12 | 44 | 4 | 2.04 | 1.974305
0 | 30 | 10 | 0 | 15 | 0 | 30 | 15 | 2.83 | 2.870954
0 | 65 | 15 | 0 | 0 | 0 | 10 | 10 | 3.09 | 3.101237
4 | 8 | 0 | 12 | 20 | 8 | 48 | 0 | 1.89 | 1.798625
0 | 25 | 15 | 0 | 5 | 0 | 35 | 20 | 3.29 | 3.426434
0 | 20 | 8 | 4 | 0 | 20 | 44 | 4 | 2.2 | 2.284115
0 | 20 | 8 | 4 | 0 | 20 | 44 | 4 | 2.25 | 2.284115
0 | 10 | 5 | 0 | 35 | 0 | 35 | 15 | 2.52 | 2.415259
4 | 12 | 0 | 0 | 16 | 8 | 52 | 8 | 2.42 | 2.618358
4 | 12 | 8 | 4 | 16 | 8 | 48 | 0 | 2.03 | 1.989913
0 | 25 | 5 | 0 | 10 | 0 | 35 | 25 | 3.02 | 3.250562
0 | 20 | 4 | 0 | 4 | 4 | 48 | 20 | 3.04 | 2.890874
0 | 30 | 5 | 0 | 15 | 0 | 20 | 30 | 4.28 | 4.63739
0 | 35 | 15 | 0 | 10 | 0 | 25 | 15 | 2.94 | 3.02623
0 | 35 | 25 | 0 | 5 | 0 | 30 | 5 | 2.9 | 2.879363
0 | 40 | 5 | 0 | 15 | 0 | 15 | 25 | 3.82 | 3.920343
0 | 45 | 15 | 0 | 10 | 0 | 15 | 15 | 3.17 | 3.265872
4 | 8 | 4 | 4 | 16 | 12 | 48 | 4 | 2.14 | 2.132971
0 | 20 | 20 | 0 | 15 | 0 | 30 | 15 | 2.51 | 2.739071
0 | 40 | 20 | 0 | 5 | 0 | 30 | 5 | 3.05 | 2.875142
4 | 12 | 0 | 12 | 20 | 8 | 44 | 0 | 2.66 | 1.788066
0 | 10 | 10 | 0 | 25 | 0 | 50 | 5 | 2.15 | 2.232317
0 | 35 | 15 | 0 | 5 | 0 | 20 | 25 | 6.04 | 5.875263
0 | 15 | 20 | 0 | 15 | 0 | 40 | 10 | 2.43 | 2.584683
4 | 12 | 0 | 12 | 20 | 8 | 44 | 0 | 1.79 | 1.788066
0 | 12 | 8 | 4 | 16 | 20 | 36 | 4 | 1.91 | 2.055188
4 | 12 | 4 | 4 | 20 | 16 | 32 | 8 | 2.13 | 2.154603
4 | 8 | 0 | 0 | 4 | 8 | 52 | 24 | 2.63 | 2.706184
4 | 0 | 4 | 0 | 20 | 8 | 52 | 12 | 2.18 | 2.243157
5 | 0 | 5 | 0 | 25 | 0 | 60 | 5 | 2.31 | 2.384428
0 | 25 | 10 | 0 | 5 | 0 | 35 | 25 | 3.4 | 3.632398
4 | 8 | 12 | 4 | 4 | 24 | 40 | 4 | 2.08 | 2.051314
0 | 25 | 10 | 0 | 20 | 0 | 40 | 5 | 2.31 | 2.284109
0 | 5 | 0 | 0 | 75 | 0 | 20 | 0 | 2.53 | 2.349335
0 | 45 | 5 | 0 | 15 | 0 | 25 | 10 | 2.58 | 2.717779
0 | 25 | 0 | 0 | 35 | 0 | 35 | 5 | 1.8 | 1.868829
4 | 0 | 12 | 16 | 4 | 12 | 52 | 0 | 1.99 | 1.863791
0 | 55 | 10 | 0 | 10 | 0 | 15 | 10 | 2.88 | 2.869606
0 | 16 | 8 | 4 | 16 | 20 | 36 | 0 | 2.05 | 2.046378
4 | 12 | 8 | 0 | 8 | 8 | 56 | 4 | 2.3 | 2.294539
0 | 30 | 5 | 0 | 30 | 0 | 20 | 15 | 2.4 | 2.403483
0 | 35 | 20 | 0 | 10 | 0 | 15 | 20 | 5.22 | 5.725057
0 | 20 | 10 | 0 | 10 | 0 | 45 | 15 | 2.93 | 2.8861
0 | 5 | 5 | 0 | 30 | 0 | 45 | 15 | 2.38 | 2.400083
4 | 0 | 4 | 4 | 16 | 12 | 56 | 4 | 2.14 | 2.123368
5 | 5 | 5 | 0 | 20 | 0 | 50 | 15 | 3.35 | 3.244788
0 | 4 | 8 | 4 | 16 | 20 | 44 | 4 | 2.06 | 2.049828
0 | 15 | 15 | 0 | 15 | 0 | 40 | 15 | 2.57 | 2.659638
0 | 12 | 4 | 0 | 4 | 16 | 40 | 24 | 2.54 | 2.523892
0 | 30 | 0 | 0 | 15 | 0 | 50 | 5 | 1.92 | 1.913298
0 | 20 | 15 | 0 | 0 | 0 | 35 | 30 | 5.96 | 5.779394
0 | 0 | 8 | 4 | 16 | 12 | 52 | 8 | 1.93 | 2.144216
0 | 10 | 20 | 0 | 5 | 0 | 60 | 5 | 2.58 | 2.703872
0 | 20 | 10 | 0 | 5 | 0 | 40 | 25 | 3.41 | 3.322269
0 | 16 | 0 | 4 | 20 | 20 | 28 | 12 | 2.03 | 2.193057
0 | 30 | 10 | 0 | 10 | 0 | 30 | 20 | 3.37 | 3.302021
4 | 16 | 8 | 0 | 12 | 0 | 48 | 12 | 2.64 | 2.866196
0 | 0 | 8 | 4 | 16 | 12 | 52 | 8 | 2.25 | 2.144216
0 | 30 | 20 | 0 | 5 | 0 | 40 | 5 | 2.6 | 2.799362
0 | 5 | 5 | 0 | 30 | 0 | 55 | 5 | 2.15 | 2.191839
5 | 5 | 0 | 0 | 40 | 0 | 45 | 5 | 2.69 | 2.54726
0 | 15 | 25 | 0 | 5 | 0 | 50 | 5 | 2.82 | 2.783968
4 | 12 | 4 | 4 | 12 | 16 | 36 | 12 | 2.08 | 2.185086
0 | 25 | 20 | 0 | 10 | 0 | 35 | 10 | 2.73 | 2.802032
0 | 30 | 10 | 0 | 5 | 0 | 45 | 10 | 2.85 | 2.898453
0 | 40 | 25 | 0 | 10 | 0 | 20 | 5 | 2.77 | 2.838219
0 | 24 | 8 | 0 | 12 | 16 | 32 | 8 | 2.3 | 2.216899
4 | 32 | 8 | 4 | 4 | 20 | 24 | 4 | 2.22 | 2.247903
0 | 24 | 8 | 0 | 12 | 16 | 32 | 8 | 1.96 | 2.216899
0 | 20 | 10 | 0 | 0 | 0 | 45 | 25 | 3 | 3.184491
4 | 40 | 0 | 0 | 12 | 4 | 36 | 4 | 1.75 | 1.835679
0 | 25 | 5 | 0 | 10 | 0 | 50 | 10 | 2.35 | 2.499707
0 | 40 | 5 | 0 | 15 | 0 | 20 | 20 | 3.42 | 3.43979
0 | 16 | 0 | 4 | 20 | 20 | 28 | 12 | 2.23 | 2.193057
5 | 0 | 5 | 0 | 45 | 0 | 45 | 0 | 1.96 | 2.012852
4 | 20 | 4 | 4 | 16 | 0 | 52 | 0 | 1.9 | 1.887949
4 | 12 | 0 | 0 | 16 | 8 | 52 | 8 | 2.66 | 2.618358

## Test Results
Al | Co | Cr | Cu | Fe | Mn | Ni | V | Actual_Hardness (GPa) SRJT | Predicted_Hardness (GPa) SRJT
4 | 0 | 12 | 16 | 4 | 12 | 52 | 0 | 1.99 | 1.863791
4 | 40 | 0 | 0 | 12 | 4 | 36 | 4 | 1.75 | 1.835679
0 | 30 | 10 | 0 | 10 | 0 | 30 | 20 | 3.37 | 3.302021
0 | 25 | 15 | 0 | 5 | 0 | 35 | 20 | 3.29 | 3.426434
4 | 12 | 4 | 4 | 12 | 16 | 36 | 12 | 2.08 | 2.185086
0 | 15 | 25 | 0 | 5 | 0 | 50 | 5 | 2.82 | 2.783968
0 | 5 | 0 | 0 | 75 | 0 | 20 | 0 | 2.53 | 2.349335
0 | 20 | 8 | 4 | 0 | 20 | 44 | 4 | 2.2 | 2.284115
0 | 25 | 20 | 0 | 10 | 0 | 35 | 10 | 2.73 | 2.802032
4 | 12 | 8 | 4 | 16 | 8 | 48 | 0 | 2.03 | 1.989913
0 | 10 | 5 | 0 | 10 | 0 | 55 | 20 | 2.76 | 2.691755
0 | 25 | 10 | 0 | 20 | 0 | 40 | 5 | 2.31 | 2.284109
0 | 10 | 0 | 0 | 30 | 0 | 40 | 20 | 2.33 | 2.66275
0 | 40 | 25 | 0 | 10 | 0 | 20 | 5 | 2.77 | 2.838219
0 | 20 | 10 | 0 | 5 | 0 | 40 | 25 | 3.41 | 3.322269
0 | 5 | 15 | 0 | 5 | 0 | 70 | 5 | 2.24 | 2.603299
5 | 5 | 10 | 0 | 35 | 0 | 45 | 0 | 1.87 | 1.945701
5 | 10 | 0 | 0 | 5 | 0 | 55 | 25 | 3.48 | 3.425732
4 | 0 | 8 | 4 | 24 | 12 | 44 | 4 | 2.04 | 1.974305
0 | 4 | 8 | 4 | 16 | 20 | 44 | 4 | 2.06 | 2.049828
4 | 12 | 0 | 12 | 20 | 8 | 44 | 0 | 1.79 | 1.788066
0 | 35 | 15 | 0 | 5 | 0 | 20 | 25 | 6.04 | 5.875263
0 | 5 | 10 | 0 | 30 | 0 | 50 | 5 | 2.11 | 2.192215
0 | 20 | 8 | 4 | 0 | 20 | 44 | 4 | 2.25 | 2.284115
4 | 8 | 4 | 4 | 16 | 12 | 48 | 4 | 2.14 | 2.132971
5 | 5 | 5 | 0 | 20 | 0 | 50 | 15 | 3.35 | 3.244788
0 | 65 | 15 | 0 | 0 | 0 | 10 | 10 | 3.09 | 3.101237