## Train Results
Al | Co | Cr | Cu | Fe | Mn | Ni | V | Actual_Hardness (GPa) SRJT | Predicted_Hardness (GPa) SRJT
0 | 15 | 5 | 0 | 15 | 0 | 40 | 25 | 3.32 | 3.072855
0 | 15 | 5 | 0 | 20 | 0 | 40 | 20 | 2.71 | 2.476174
0 | 10 | 10 | 0 | 55 | 0 | 25 | 0 | 1.82 | 1.898503
0 | 40 | 4 | 0 | 28 | 4 | 4 | 20 | 2.54 | 2.720267
4 | 0 | 8 | 24 | 4 | 16 | 44 | 0 | 1.98 | 1.757314
4 | 16 | 0 | 20 | 4 | 12 | 44 | 0 | 1.79 | 1.75394
0 | 10 | 5 | 0 | 5 | 0 | 50 | 30 | 3.32 | 3.148797
0 | 50 | 10 | 0 | 15 | 0 | 15 | 10 | 2.68 | 2.777942
0 | 15 | 5 | 0 | 45 | 0 | 30 | 5 | 1.91 | 2.010263
0 | 24 | 4 | 0 | 8 | 4 | 36 | 24 | 2.74 | 2.929547
4 | 0 | 8 | 4 | 24 | 12 | 44 | 4 | 1.84 | 1.956401
0 | 15 | 15 | 0 | 5 | 0 | 45 | 20 | 2.95 | 2.97366
0 | 16 | 8 | 4 | 16 | 20 | 36 | 0 | 1.9 | 1.982464
4 | 20 | 4 | 4 | 16 | 0 | 52 | 0 | 2.06 | 1.993215
0 | 45 | 10 | 0 | 20 | 0 | 15 | 10 | 2.62 | 2.65888
0 | 20 | 5 | 0 | 15 | 0 | 40 | 20 | 1.85 | 2.480187
0 | 10 | 0 | 0 | 0 | 0 | 75 | 15 | 2.42 | 2.65888
5 | 5 | 10 | 0 | 35 | 0 | 45 | 0 | 1.87 | 1.96674
5 | 10 | 5 | 0 | 20 | 0 | 55 | 5 | 2.67 | 2.583106
5 | 10 | 0 | 0 | 5 | 0 | 55 | 25 | 3.48 | 3.607961
0 | 30 | 0 | 0 | 30 | 0 | 35 | 5 | 1.98 | 1.938922
5 | 20 | 5 | 0 | 25 | 0 | 45 | 0 | 2.11 | 2.026228
0 | 5 | 10 | 0 | 30 | 0 | 50 | 5 | 2.11 | 2.089939
4 | 0 | 12 | 4 | 4 | 16 | 52 | 8 | 2.23 | 2.138895
4 | 12 | 8 | 0 | 8 | 8 | 56 | 4 | 2.25 | 2.270051
4 | 4 | 4 | 8 | 28 | 16 | 32 | 4 | 1.86 | 1.850208
0 | 15 | 20 | 0 | 5 | 0 | 45 | 15 | 2.96 | 2.874079
0 | 5 | 10 | 0 | 10 | 0 | 55 | 20 | 2.88 | 2.727667
4 | 0 | 8 | 4 | 24 | 12 | 44 | 4 | 2.04 | 1.956401
0 | 30 | 10 | 0 | 15 | 0 | 30 | 15 | 2.83 | 2.775293
0 | 65 | 15 | 0 | 0 | 0 | 10 | 10 | 3.09 | 3.047269
4 | 8 | 0 | 12 | 20 | 8 | 48 | 0 | 1.89 | 1.769948
0 | 25 | 15 | 0 | 5 | 0 | 35 | 20 | 3.29 | 3.277939
0 | 20 | 8 | 4 | 0 | 20 | 44 | 4 | 2.2 | 2.178076
0 | 20 | 8 | 4 | 0 | 20 | 44 | 4 | 2.25 | 2.178076
0 | 10 | 5 | 0 | 35 | 0 | 35 | 15 | 2.52 | 2.424129
4 | 12 | 0 | 0 | 16 | 8 | 52 | 8 | 2.42 | 2.506972
4 | 12 | 8 | 4 | 16 | 8 | 48 | 0 | 2.03 | 1.95285
0 | 25 | 5 | 0 | 10 | 0 | 35 | 25 | 3.02 | 3.100909
0 | 20 | 4 | 0 | 4 | 4 | 48 | 20 | 3.04 | 2.90413
0 | 30 | 5 | 0 | 15 | 0 | 20 | 30 | 4.28 | 4.095233
0 | 35 | 15 | 0 | 10 | 0 | 25 | 15 | 2.94 | 3.003073
0 | 35 | 25 | 0 | 5 | 0 | 30 | 5 | 2.9 | 2.826059
0 | 40 | 5 | 0 | 15 | 0 | 15 | 25 | 3.82 | 3.726791
0 | 45 | 15 | 0 | 10 | 0 | 15 | 15 | 3.17 | 3.237309
4 | 8 | 4 | 4 | 16 | 12 | 48 | 4 | 2.14 | 2.089584
0 | 20 | 20 | 0 | 15 | 0 | 30 | 15 | 2.51 | 2.632946
0 | 40 | 20 | 0 | 5 | 0 | 30 | 5 | 3.05 | 2.812929
4 | 12 | 0 | 12 | 20 | 8 | 44 | 0 | 2.66 | 1.768161
0 | 10 | 10 | 0 | 25 | 0 | 50 | 5 | 2.15 | 2.181901
0 | 35 | 15 | 0 | 5 | 0 | 20 | 25 | 6.04 | 5.862202
0 | 15 | 20 | 0 | 15 | 0 | 40 | 10 | 2.43 | 2.460948
4 | 12 | 0 | 12 | 20 | 8 | 44 | 0 | 1.79 | 1.768161
0 | 12 | 8 | 4 | 16 | 20 | 36 | 4 | 1.91 | 2.002788
4 | 12 | 4 | 4 | 20 | 16 | 32 | 8 | 2.13 | 2.173016
4 | 8 | 0 | 0 | 4 | 8 | 52 | 24 | 2.63 | 2.801372
4 | 0 | 4 | 0 | 20 | 8 | 52 | 12 | 2.18 | 2.276994
5 | 0 | 5 | 0 | 25 | 0 | 60 | 5 | 2.31 | 2.452343
0 | 25 | 10 | 0 | 5 | 0 | 35 | 25 | 3.4 | 3.319748
4 | 8 | 12 | 4 | 4 | 24 | 40 | 4 | 2.08 | 2.002036
0 | 25 | 10 | 0 | 20 | 0 | 40 | 5 | 2.31 | 2.265674
0 | 5 | 0 | 0 | 75 | 0 | 20 | 0 | 2.53 | 2.397371
0 | 45 | 5 | 0 | 15 | 0 | 25 | 10 | 2.58 | 2.663013
0 | 25 | 0 | 0 | 35 | 0 | 35 | 5 | 1.8 | 1.930367
4 | 0 | 12 | 16 | 4 | 12 | 52 | 0 | 1.99 | 1.779768
0 | 55 | 10 | 0 | 10 | 0 | 15 | 10 | 2.88 | 2.873205
0 | 16 | 8 | 4 | 16 | 20 | 36 | 0 | 2.05 | 1.982464
4 | 12 | 8 | 0 | 8 | 8 | 56 | 4 | 2.3 | 2.270051
0 | 30 | 5 | 0 | 30 | 0 | 20 | 15 | 2.4 | 2.539278
0 | 35 | 20 | 0 | 10 | 0 | 15 | 20 | 5.22 | 5.822551
0 | 20 | 10 | 0 | 10 | 0 | 45 | 15 | 2.93 | 2.76701
0 | 5 | 5 | 0 | 30 | 0 | 45 | 15 | 2.38 | 2.344538
4 | 0 | 4 | 4 | 16 | 12 | 56 | 4 | 2.14 | 2.008843
5 | 5 | 5 | 0 | 20 | 0 | 50 | 15 | 3.35 | 3.344942
0 | 4 | 8 | 4 | 16 | 20 | 44 | 4 | 2.06 | 1.987073
0 | 15 | 15 | 0 | 15 | 0 | 40 | 15 | 2.57 | 2.581613
0 | 12 | 4 | 0 | 4 | 16 | 40 | 24 | 2.54 | 2.632472
0 | 30 | 0 | 0 | 15 | 0 | 50 | 5 | 1.92 | 1.999263
0 | 20 | 15 | 0 | 0 | 0 | 35 | 30 | 5.96 | 5.678795
0 | 0 | 8 | 4 | 16 | 12 | 52 | 8 | 1.93 | 2.087043
0 | 10 | 20 | 0 | 5 | 0 | 60 | 5 | 2.58 | 2.66429
0 | 20 | 10 | 0 | 5 | 0 | 40 | 25 | 3.41 | 3.15183
0 | 16 | 0 | 4 | 20 | 20 | 28 | 12 | 2.03 | 2.143265
0 | 30 | 10 | 0 | 10 | 0 | 30 | 20 | 3.37 | 3.136052
4 | 16 | 8 | 0 | 12 | 0 | 48 | 12 | 2.64 | 2.817379
0 | 0 | 8 | 4 | 16 | 12 | 52 | 8 | 2.25 | 2.087043
0 | 30 | 20 | 0 | 5 | 0 | 40 | 5 | 2.6 | 2.734456
0 | 5 | 5 | 0 | 30 | 0 | 55 | 5 | 2.15 | 2.1107
5 | 5 | 0 | 0 | 40 | 0 | 45 | 5 | 2.69 | 2.599459
0 | 15 | 25 | 0 | 5 | 0 | 50 | 5 | 2.82 | 2.751467
4 | 12 | 4 | 4 | 12 | 16 | 36 | 12 | 2.08 | 2.269719
0 | 25 | 20 | 0 | 10 | 0 | 35 | 10 | 2.73 | 2.702786
0 | 30 | 10 | 0 | 5 | 0 | 45 | 10 | 2.85 | 2.867595
0 | 40 | 25 | 0 | 10 | 0 | 20 | 5 | 2.77 | 2.815431
0 | 24 | 8 | 0 | 12 | 16 | 32 | 8 | 2.3 | 2.224339
4 | 32 | 8 | 4 | 4 | 20 | 24 | 4 | 2.22 | 2.244582
0 | 24 | 8 | 0 | 12 | 16 | 32 | 8 | 1.96 | 2.224339
0 | 20 | 10 | 0 | 0 | 0 | 45 | 25 | 3 | 3.077062
4 | 40 | 0 | 0 | 12 | 4 | 36 | 4 | 1.75 | 1.913071
0 | 25 | 5 | 0 | 10 | 0 | 50 | 10 | 2.35 | 2.550857
0 | 40 | 5 | 0 | 15 | 0 | 20 | 20 | 3.42 | 3.319734
0 | 16 | 0 | 4 | 20 | 20 | 28 | 12 | 2.23 | 2.143265
5 | 0 | 5 | 0 | 45 | 0 | 45 | 0 | 1.96 | 1.934349
4 | 20 | 4 | 4 | 16 | 0 | 52 | 0 | 1.9 | 1.993215
4 | 12 | 0 | 0 | 16 | 8 | 52 | 8 | 2.66 | 2.506972

## Test Results
Al | Co | Cr | Cu | Fe | Mn | Ni | V | Actual_Hardness (GPa) SRJT | Predicted_Hardness (GPa) SRJT
4 | 0 | 12 | 16 | 4 | 12 | 52 | 0 | 1.99 | 1.779768
4 | 40 | 0 | 0 | 12 | 4 | 36 | 4 | 1.75 | 1.913071
0 | 30 | 10 | 0 | 10 | 0 | 30 | 20 | 3.37 | 3.136052
0 | 25 | 15 | 0 | 5 | 0 | 35 | 20 | 3.29 | 3.277939
4 | 12 | 4 | 4 | 12 | 16 | 36 | 12 | 2.08 | 2.269719
0 | 15 | 25 | 0 | 5 | 0 | 50 | 5 | 2.82 | 2.751467
0 | 5 | 0 | 0 | 75 | 0 | 20 | 0 | 2.53 | 2.397371
0 | 20 | 8 | 4 | 0 | 20 | 44 | 4 | 2.2 | 2.178076
0 | 25 | 20 | 0 | 10 | 0 | 35 | 10 | 2.73 | 2.702786
4 | 12 | 8 | 4 | 16 | 8 | 48 | 0 | 2.03 | 1.95285
0 | 10 | 5 | 0 | 10 | 0 | 55 | 20 | 2.76 | 2.595928
0 | 25 | 10 | 0 | 20 | 0 | 40 | 5 | 2.31 | 2.265674
0 | 10 | 0 | 0 | 30 | 0 | 40 | 20 | 2.33 | 2.653266
0 | 40 | 25 | 0 | 10 | 0 | 20 | 5 | 2.77 | 2.815431
0 | 20 | 10 | 0 | 5 | 0 | 40 | 25 | 3.41 | 3.15183
0 | 5 | 15 | 0 | 5 | 0 | 70 | 5 | 2.24 | 2.604549
5 | 5 | 10 | 0 | 35 | 0 | 45 | 0 | 1.87 | 1.96674
5 | 10 | 0 | 0 | 5 | 0 | 55 | 25 | 3.48 | 3.607961
4 | 0 | 8 | 4 | 24 | 12 | 44 | 4 | 2.04 | 1.956401
0 | 4 | 8 | 4 | 16 | 20 | 44 | 4 | 2.06 | 1.987073
4 | 12 | 0 | 12 | 20 | 8 | 44 | 0 | 1.79 | 1.768161
0 | 35 | 15 | 0 | 5 | 0 | 20 | 25 | 6.04 | 5.862202
0 | 5 | 10 | 0 | 30 | 0 | 50 | 5 | 2.11 | 2.089939
0 | 20 | 8 | 4 | 0 | 20 | 44 | 4 | 2.25 | 2.178076
4 | 8 | 4 | 4 | 16 | 12 | 48 | 4 | 2.14 | 2.089584
5 | 5 | 5 | 0 | 20 | 0 | 50 | 15 | 3.35 | 3.344942
0 | 65 | 15 | 0 | 0 | 0 | 10 | 10 | 3.09 | 3.047269