## Train Results
Al | Co | Cr | Cu | Fe | Mn | Ni | V | Actual_Hardness (GPa) SRJT | Predicted_Hardness (GPa) SRJT
0 | 15 | 5 | 0 | 15 | 0 | 40 | 25 | 3.32 | 3.148628
0 | 15 | 5 | 0 | 20 | 0 | 40 | 20 | 2.71 | 2.563188
0 | 10 | 10 | 0 | 55 | 0 | 25 | 0 | 1.82 | 1.906127
0 | 40 | 4 | 0 | 28 | 4 | 4 | 20 | 2.54 | 2.411075
4 | 0 | 8 | 24 | 4 | 16 | 44 | 0 | 1.98 | 1.82697
4 | 16 | 0 | 20 | 4 | 12 | 44 | 0 | 1.79 | 1.992405
0 | 10 | 5 | 0 | 5 | 0 | 50 | 30 | 3.32 | 3.207267
0 | 50 | 10 | 0 | 15 | 0 | 15 | 10 | 2.68 | 2.820392
0 | 15 | 5 | 0 | 45 | 0 | 30 | 5 | 1.91 | 1.978414
0 | 24 | 4 | 0 | 8 | 4 | 36 | 24 | 2.74 | 2.715091
4 | 0 | 8 | 4 | 24 | 12 | 44 | 4 | 1.84 | 1.986984
0 | 15 | 15 | 0 | 5 | 0 | 45 | 20 | 2.95 | 2.994169
0 | 16 | 8 | 4 | 16 | 20 | 36 | 0 | 1.9 | 1.948087
4 | 20 | 4 | 4 | 16 | 0 | 52 | 0 | 2.06 | 1.896279
0 | 45 | 10 | 0 | 20 | 0 | 15 | 10 | 2.62 | 2.769127
0 | 20 | 5 | 0 | 15 | 0 | 40 | 20 | 1.85 | 2.48084
0 | 10 | 0 | 0 | 0 | 0 | 75 | 15 | 2.42 | 2.555485
5 | 5 | 10 | 0 | 35 | 0 | 45 | 0 | 1.87 | 1.890919
5 | 10 | 5 | 0 | 20 | 0 | 55 | 5 | 2.67 | 2.690603
5 | 10 | 0 | 0 | 5 | 0 | 55 | 25 | 3.48 | 3.374073
0 | 30 | 0 | 0 | 30 | 0 | 35 | 5 | 1.98 | 1.885738
5 | 20 | 5 | 0 | 25 | 0 | 45 | 0 | 2.11 | 1.916435
0 | 5 | 10 | 0 | 30 | 0 | 50 | 5 | 2.11 | 2.037624
4 | 0 | 12 | 4 | 4 | 16 | 52 | 8 | 2.23 | 2.076518
4 | 12 | 8 | 0 | 8 | 8 | 56 | 4 | 2.25 | 2.381799
4 | 4 | 4 | 8 | 28 | 16 | 32 | 4 | 1.86 | 1.910027
0 | 15 | 20 | 0 | 5 | 0 | 45 | 15 | 2.96 | 2.910705
0 | 5 | 10 | 0 | 10 | 0 | 55 | 20 | 2.88 | 2.846993
4 | 0 | 8 | 4 | 24 | 12 | 44 | 4 | 2.04 | 1.986984
0 | 30 | 10 | 0 | 15 | 0 | 30 | 15 | 2.83 | 2.928183
0 | 65 | 15 | 0 | 0 | 0 | 10 | 10 | 3.09 | 2.78186
4 | 8 | 0 | 12 | 20 | 8 | 48 | 0 | 1.89 | 2.145817
0 | 25 | 15 | 0 | 5 | 0 | 35 | 20 | 3.29 | 3.196327
0 | 20 | 8 | 4 | 0 | 20 | 44 | 4 | 2.2 | 2.201505
0 | 20 | 8 | 4 | 0 | 20 | 44 | 4 | 2.25 | 2.201505
0 | 10 | 5 | 0 | 35 | 0 | 35 | 15 | 2.52 | 2.41059
4 | 12 | 0 | 0 | 16 | 8 | 52 | 8 | 2.42 | 2.575342
4 | 12 | 8 | 4 | 16 | 8 | 48 | 0 | 2.03 | 1.99754
0 | 25 | 5 | 0 | 10 | 0 | 35 | 25 | 3.02 | 3.026067
0 | 20 | 4 | 0 | 4 | 4 | 48 | 20 | 3.04 | 2.888169
0 | 30 | 5 | 0 | 15 | 0 | 20 | 30 | 4.28 | 4.04866
0 | 35 | 15 | 0 | 10 | 0 | 25 | 15 | 2.94 | 2.951506
0 | 35 | 25 | 0 | 5 | 0 | 30 | 5 | 2.9 | 2.838827
0 | 40 | 5 | 0 | 15 | 0 | 15 | 25 | 3.82 | 3.605447
0 | 45 | 15 | 0 | 10 | 0 | 15 | 15 | 3.17 | 2.895747
4 | 8 | 4 | 4 | 16 | 12 | 48 | 4 | 2.14 | 2.151667
0 | 20 | 20 | 0 | 15 | 0 | 30 | 15 | 2.51 | 2.589309
0 | 40 | 20 | 0 | 5 | 0 | 30 | 5 | 3.05 | 2.821913
4 | 12 | 0 | 12 | 20 | 8 | 44 | 0 | 2.66 | 2.123576
0 | 10 | 10 | 0 | 25 | 0 | 50 | 5 | 2.15 | 2.113181
0 | 35 | 15 | 0 | 5 | 0 | 20 | 25 | 6.04 | 5.417394
0 | 15 | 20 | 0 | 15 | 0 | 40 | 10 | 2.43 | 2.50406
4 | 12 | 0 | 12 | 20 | 8 | 44 | 0 | 1.79 | 2.123576
0 | 12 | 8 | 4 | 16 | 20 | 36 | 4 | 1.91 | 1.962906
4 | 12 | 4 | 4 | 20 | 16 | 32 | 8 | 2.13 | 2.020426
4 | 8 | 0 | 0 | 4 | 8 | 52 | 24 | 2.63 | 2.664156
4 | 0 | 4 | 0 | 20 | 8 | 52 | 12 | 2.18 | 2.319667
5 | 0 | 5 | 0 | 25 | 0 | 60 | 5 | 2.31 | 2.581428
0 | 25 | 10 | 0 | 5 | 0 | 35 | 25 | 3.4 | 3.343767
4 | 8 | 12 | 4 | 4 | 24 | 40 | 4 | 2.08 | 1.957091
0 | 25 | 10 | 0 | 20 | 0 | 40 | 5 | 2.31 | 2.225353
0 | 5 | 0 | 0 | 75 | 0 | 20 | 0 | 2.53 | 2.186662
0 | 45 | 5 | 0 | 15 | 0 | 25 | 10 | 2.58 | 2.59882
0 | 25 | 0 | 0 | 35 | 0 | 35 | 5 | 1.8 | 1.883859
4 | 0 | 12 | 16 | 4 | 12 | 52 | 0 | 1.99 | 1.956576
0 | 55 | 10 | 0 | 10 | 0 | 15 | 10 | 2.88 | 2.829703
0 | 16 | 8 | 4 | 16 | 20 | 36 | 0 | 2.05 | 1.948087
4 | 12 | 8 | 0 | 8 | 8 | 56 | 4 | 2.3 | 2.381799
0 | 30 | 5 | 0 | 30 | 0 | 20 | 15 | 2.4 | 2.338686
0 | 35 | 20 | 0 | 10 | 0 | 15 | 20 | 5.22 | 4.925222
0 | 20 | 10 | 0 | 10 | 0 | 45 | 15 | 2.93 | 2.909562
0 | 5 | 5 | 0 | 30 | 0 | 45 | 15 | 2.38 | 2.376674
4 | 0 | 4 | 4 | 16 | 12 | 56 | 4 | 2.14 | 2.160363
5 | 5 | 5 | 0 | 20 | 0 | 50 | 15 | 3.35 | 3.164101
0 | 4 | 8 | 4 | 16 | 20 | 44 | 4 | 2.06 | 1.971497
0 | 15 | 15 | 0 | 15 | 0 | 40 | 15 | 2.57 | 2.574318
0 | 12 | 4 | 0 | 4 | 16 | 40 | 24 | 2.54 | 2.516323
0 | 30 | 0 | 0 | 15 | 0 | 50 | 5 | 1.92 | 1.935221
0 | 20 | 15 | 0 | 0 | 0 | 35 | 30 | 5.96 | 5.180948
0 | 0 | 8 | 4 | 16 | 12 | 52 | 8 | 1.93 | 2.118251
0 | 10 | 20 | 0 | 5 | 0 | 60 | 5 | 2.58 | 2.617817
0 | 20 | 10 | 0 | 5 | 0 | 40 | 25 | 3.41 | 3.173122
0 | 16 | 0 | 4 | 20 | 20 | 28 | 12 | 2.03 | 2.131063
0 | 30 | 10 | 0 | 10 | 0 | 30 | 20 | 3.37 | 3.179119
4 | 16 | 8 | 0 | 12 | 0 | 48 | 12 | 2.64 | 2.825653
0 | 0 | 8 | 4 | 16 | 12 | 52 | 8 | 2.25 | 2.118251
0 | 30 | 20 | 0 | 5 | 0 | 40 | 5 | 2.6 | 2.763221
0 | 5 | 5 | 0 | 30 | 0 | 55 | 5 | 2.15 | 2.032359
5 | 5 | 0 | 0 | 40 | 0 | 45 | 5 | 2.69 | 2.633603
0 | 15 | 25 | 0 | 5 | 0 | 50 | 5 | 2.82 | 2.732755
4 | 12 | 4 | 4 | 12 | 16 | 36 | 12 | 2.08 | 2.057125
0 | 25 | 20 | 0 | 10 | 0 | 35 | 10 | 2.73 | 2.771586
0 | 30 | 10 | 0 | 5 | 0 | 45 | 10 | 2.85 | 2.877582
0 | 40 | 25 | 0 | 10 | 0 | 20 | 5 | 2.77 | 2.802128
0 | 24 | 8 | 0 | 12 | 16 | 32 | 8 | 2.3 | 2.25772
4 | 32 | 8 | 4 | 4 | 20 | 24 | 4 | 2.22 | 2.079226
0 | 24 | 8 | 0 | 12 | 16 | 32 | 8 | 1.96 | 2.25772
0 | 20 | 10 | 0 | 0 | 0 | 45 | 25 | 3 | 3.095515
4 | 40 | 0 | 0 | 12 | 4 | 36 | 4 | 1.75 | 1.822994
0 | 25 | 5 | 0 | 10 | 0 | 50 | 10 | 2.35 | 2.53756
0 | 40 | 5 | 0 | 15 | 0 | 20 | 20 | 3.42 | 3.272431
0 | 16 | 0 | 4 | 20 | 20 | 28 | 12 | 2.23 | 2.131063
5 | 0 | 5 | 0 | 45 | 0 | 45 | 0 | 1.96 | 1.931312
4 | 20 | 4 | 4 | 16 | 0 | 52 | 0 | 1.9 | 1.896279
4 | 12 | 0 | 0 | 16 | 8 | 52 | 8 | 2.66 | 2.575342

## Test Results
Al | Co | Cr | Cu | Fe | Mn | Ni | V | Actual_Hardness (GPa) SRJT | Predicted_Hardness (GPa) SRJT
0 | 10 | 0 | 0 | 30 | 0 | 40 | 20 | 2.33 | 2.628018
0 | 45 | 10 | 0 | 20 | 0 | 15 | 10 | 2.62 | 2.769127
0 | 40 | 25 | 0 | 10 | 0 | 20 | 5 | 2.77 | 2.802128
0 | 10 | 5 | 0 | 10 | 0 | 55 | 20 | 2.76 | 2.592757
0 | 16 | 8 | 4 | 16 | 20 | 36 | 0 | 2.05 | 1.948087
0 | 35 | 15 | 0 | 5 | 0 | 20 | 25 | 6.04 | 5.417394
4 | 0 | 8 | 4 | 24 | 12 | 44 | 4 | 2.04 | 1.986984
0 | 25 | 10 | 0 | 20 | 0 | 40 | 5 | 2.31 | 2.225353
4 | 12 | 8 | 0 | 8 | 8 | 56 | 4 | 2.25 | 2.381799
0 | 45 | 15 | 0 | 10 | 0 | 15 | 15 | 3.17 | 2.895747
0 | 16 | 8 | 4 | 16 | 20 | 36 | 0 | 1.9 | 1.948087
5 | 5 | 10 | 0 | 35 | 0 | 45 | 0 | 1.87 | 1.890919
4 | 12 | 0 | 12 | 20 | 8 | 44 | 0 | 2.66 | 2.123576
0 | 50 | 5 | 0 | 15 | 0 | 5 | 25 | 3.37 | 3.67114
0 | 10 | 10 | 0 | 55 | 0 | 25 | 0 | 1.82 | 1.906127
4 | 12 | 4 | 4 | 12 | 16 | 36 | 12 | 2.08 | 2.057125
0 | 25 | 5 | 0 | 10 | 0 | 35 | 25 | 3.02 | 3.026067
0 | 15 | 5 | 0 | 45 | 0 | 30 | 5 | 1.91 | 1.978414
0 | 24 | 8 | 0 | 12 | 16 | 32 | 8 | 1.96 | 2.25772
0 | 20 | 10 | 0 | 0 | 0 | 45 | 25 | 3 | 3.095515
4 | 0 | 4 | 0 | 4 | 4 | 60 | 24 | 2.59 | 2.813342
0 | 45 | 5 | 0 | 15 | 0 | 25 | 10 | 2.58 | 2.59882
4 | 0 | 12 | 4 | 4 | 16 | 52 | 8 | 2.23 | 2.076518
0 | 24 | 4 | 0 | 8 | 4 | 36 | 24 | 2.74 | 2.715091
4 | 16 | 8 | 0 | 12 | 0 | 48 | 12 | 2.64 | 2.825653
0 | 12 | 8 | 4 | 16 | 20 | 36 | 4 | 1.91 | 1.962906