## Train Results
Al | Co | Cr | Cu | Fe | Mn | Ni | V | Actual_Hardness (GPa) SRJT | Predicted_Hardness (GPa) SRJT
0 | 15 | 5 | 0 | 15 | 0 | 40 | 25 | 3.32 | 3.098066
0 | 15 | 5 | 0 | 20 | 0 | 40 | 20 | 2.71 | 2.541132
0 | 10 | 10 | 0 | 55 | 0 | 25 | 0 | 1.82 | 1.769875
0 | 40 | 4 | 0 | 28 | 4 | 4 | 20 | 2.54 | 2.627003
4 | 0 | 8 | 24 | 4 | 16 | 44 | 0 | 1.98 | 1.865342
4 | 16 | 0 | 20 | 4 | 12 | 44 | 0 | 1.79 | 1.856098
0 | 10 | 5 | 0 | 5 | 0 | 50 | 30 | 3.32 | 3.057736
0 | 50 | 10 | 0 | 15 | 0 | 15 | 10 | 2.68 | 2.760261
0 | 15 | 5 | 0 | 45 | 0 | 30 | 5 | 1.91 | 1.826284
0 | 24 | 4 | 0 | 8 | 4 | 36 | 24 | 2.74 | 2.828416
4 | 0 | 8 | 4 | 24 | 12 | 44 | 4 | 1.84 | 1.944494
0 | 15 | 15 | 0 | 5 | 0 | 45 | 20 | 2.95 | 2.930113
0 | 16 | 8 | 4 | 16 | 20 | 36 | 0 | 1.9 | 1.929834
4 | 20 | 4 | 4 | 16 | 0 | 52 | 0 | 2.06 | 2.011234
0 | 45 | 10 | 0 | 20 | 0 | 15 | 10 | 2.62 | 2.638282
0 | 20 | 5 | 0 | 15 | 0 | 40 | 20 | 1.85 | 2.459488
0 | 10 | 0 | 0 | 0 | 0 | 75 | 15 | 2.42 | 2.560803
5 | 5 | 10 | 0 | 35 | 0 | 45 | 0 | 1.87 | 1.940399
5 | 10 | 5 | 0 | 20 | 0 | 55 | 5 | 2.67 | 2.609466
5 | 10 | 0 | 0 | 5 | 0 | 55 | 25 | 3.48 | 3.478013
0 | 30 | 0 | 0 | 30 | 0 | 35 | 5 | 1.98 | 1.954912
5 | 20 | 5 | 0 | 25 | 0 | 45 | 0 | 2.11 | 2.080007
0 | 5 | 10 | 0 | 30 | 0 | 50 | 5 | 2.11 | 2.017342
4 | 0 | 12 | 4 | 4 | 16 | 52 | 8 | 2.23 | 2.154842
4 | 12 | 8 | 0 | 8 | 8 | 56 | 4 | 2.25 | 2.382614
4 | 4 | 4 | 8 | 28 | 16 | 32 | 4 | 1.86 | 1.931046
0 | 15 | 20 | 0 | 5 | 0 | 45 | 15 | 2.96 | 2.825624
0 | 5 | 10 | 0 | 10 | 0 | 55 | 20 | 2.88 | 2.776838
4 | 0 | 8 | 4 | 24 | 12 | 44 | 4 | 2.04 | 1.944494
0 | 30 | 10 | 0 | 15 | 0 | 30 | 15 | 2.83 | 2.798475
0 | 65 | 15 | 0 | 0 | 0 | 10 | 10 | 3.09 | 2.990473
4 | 8 | 0 | 12 | 20 | 8 | 48 | 0 | 1.89 | 2.037403
0 | 25 | 15 | 0 | 5 | 0 | 35 | 20 | 3.29 | 3.213824
0 | 20 | 8 | 4 | 0 | 20 | 44 | 4 | 2.2 | 2.205499
0 | 20 | 8 | 4 | 0 | 20 | 44 | 4 | 2.25 | 2.205499
0 | 10 | 5 | 0 | 35 | 0 | 35 | 15 | 2.52 | 2.316001
4 | 12 | 0 | 0 | 16 | 8 | 52 | 8 | 2.42 | 2.606104
4 | 12 | 8 | 4 | 16 | 8 | 48 | 0 | 2.03 | 2.039961
0 | 25 | 5 | 0 | 10 | 0 | 35 | 25 | 3.02 | 2.980224
0 | 20 | 4 | 0 | 4 | 4 | 48 | 20 | 3.04 | 2.832791
0 | 30 | 5 | 0 | 15 | 0 | 20 | 30 | 4.28 | 3.998218
0 | 35 | 15 | 0 | 10 | 0 | 25 | 15 | 2.94 | 2.897462
0 | 35 | 25 | 0 | 5 | 0 | 30 | 5 | 2.9 | 2.830313
0 | 40 | 5 | 0 | 15 | 0 | 15 | 25 | 3.82 | 3.587634
0 | 45 | 15 | 0 | 10 | 0 | 15 | 15 | 3.17 | 3.08654
4 | 8 | 4 | 4 | 16 | 12 | 48 | 4 | 2.14 | 2.170242
0 | 20 | 20 | 0 | 15 | 0 | 30 | 15 | 2.51 | 2.524114
0 | 40 | 20 | 0 | 5 | 0 | 30 | 5 | 3.05 | 2.821475
4 | 12 | 0 | 12 | 20 | 8 | 44 | 0 | 2.66 | 2.009227
0 | 10 | 10 | 0 | 25 | 0 | 50 | 5 | 2.15 | 2.111391
0 | 35 | 15 | 0 | 5 | 0 | 20 | 25 | 6.04 | 5.632137
0 | 15 | 20 | 0 | 15 | 0 | 40 | 10 | 2.43 | 2.489548
4 | 12 | 0 | 12 | 20 | 8 | 44 | 0 | 1.79 | 2.009227
0 | 12 | 8 | 4 | 16 | 20 | 36 | 4 | 1.91 | 1.984105
4 | 12 | 4 | 4 | 20 | 16 | 32 | 8 | 2.13 | 2.171798
4 | 8 | 0 | 0 | 4 | 8 | 52 | 24 | 2.63 | 2.731303
4 | 0 | 4 | 0 | 20 | 8 | 52 | 12 | 2.18 | 2.350117
5 | 0 | 5 | 0 | 25 | 0 | 60 | 5 | 2.31 | 2.570781
0 | 25 | 10 | 0 | 5 | 0 | 35 | 25 | 3.4 | 3.193638
4 | 8 | 12 | 4 | 4 | 24 | 40 | 4 | 2.08 | 2.025009
0 | 25 | 10 | 0 | 20 | 0 | 40 | 5 | 2.31 | 2.262802
0 | 5 | 0 | 0 | 75 | 0 | 20 | 0 | 2.53 | 1.770989
0 | 45 | 5 | 0 | 15 | 0 | 25 | 10 | 2.58 | 2.590431
0 | 25 | 0 | 0 | 35 | 0 | 35 | 5 | 1.8 | 1.906228
4 | 0 | 12 | 16 | 4 | 12 | 52 | 0 | 1.99 | 2.004934
0 | 55 | 10 | 0 | 10 | 0 | 15 | 10 | 2.88 | 2.844735
0 | 16 | 8 | 4 | 16 | 20 | 36 | 0 | 2.05 | 1.929834
4 | 12 | 8 | 0 | 8 | 8 | 56 | 4 | 2.3 | 2.382614
0 | 30 | 5 | 0 | 30 | 0 | 20 | 15 | 2.4 | 2.369203
0 | 35 | 20 | 0 | 10 | 0 | 15 | 20 | 5.22 | 5.464062
0 | 20 | 10 | 0 | 10 | 0 | 45 | 15 | 2.93 | 2.802803
0 | 5 | 5 | 0 | 30 | 0 | 45 | 15 | 2.38 | 2.316254
4 | 0 | 4 | 4 | 16 | 12 | 56 | 4 | 2.14 | 2.148221
5 | 5 | 5 | 0 | 20 | 0 | 50 | 15 | 3.35 | 3.362091
0 | 4 | 8 | 4 | 16 | 20 | 44 | 4 | 2.06 | 1.990062
0 | 15 | 15 | 0 | 15 | 0 | 40 | 15 | 2.57 | 2.538453
0 | 12 | 4 | 0 | 4 | 16 | 40 | 24 | 2.54 | 2.653389
0 | 30 | 0 | 0 | 15 | 0 | 50 | 5 | 1.92 | 2.041163
0 | 20 | 15 | 0 | 0 | 0 | 35 | 30 | 5.96 | 5.358863
0 | 0 | 8 | 4 | 16 | 12 | 52 | 8 | 1.93 | 2.104515
0 | 10 | 20 | 0 | 5 | 0 | 60 | 5 | 2.58 | 2.680342
0 | 20 | 10 | 0 | 5 | 0 | 40 | 25 | 3.41 | 3.096588
0 | 16 | 0 | 4 | 20 | 20 | 28 | 12 | 2.03 | 2.147892
0 | 30 | 10 | 0 | 10 | 0 | 30 | 20 | 3.37 | 3.072256
4 | 16 | 8 | 0 | 12 | 0 | 48 | 12 | 2.64 | 2.773272
0 | 0 | 8 | 4 | 16 | 12 | 52 | 8 | 2.25 | 2.104515
0 | 30 | 20 | 0 | 5 | 0 | 40 | 5 | 2.6 | 2.769664
0 | 5 | 5 | 0 | 30 | 0 | 55 | 5 | 2.15 | 2.018447
5 | 5 | 0 | 0 | 40 | 0 | 45 | 5 | 2.69 | 2.499448
0 | 15 | 25 | 0 | 5 | 0 | 50 | 5 | 2.82 | 2.750351
4 | 12 | 4 | 4 | 12 | 16 | 36 | 12 | 2.08 | 2.253943
0 | 25 | 20 | 0 | 10 | 0 | 35 | 10 | 2.73 | 2.721165
0 | 30 | 10 | 0 | 5 | 0 | 45 | 10 | 2.85 | 2.801033
0 | 40 | 25 | 0 | 10 | 0 | 20 | 5 | 2.77 | 2.747612
0 | 24 | 8 | 0 | 12 | 16 | 32 | 8 | 2.3 | 2.162368
4 | 32 | 8 | 4 | 4 | 20 | 24 | 4 | 2.22 | 2.236675
0 | 24 | 8 | 0 | 12 | 16 | 32 | 8 | 1.96 | 2.162368
0 | 20 | 10 | 0 | 0 | 0 | 45 | 25 | 3 | 3.012373
4 | 40 | 0 | 0 | 12 | 4 | 36 | 4 | 1.75 | 1.925758
0 | 25 | 5 | 0 | 10 | 0 | 50 | 10 | 2.35 | 2.384515
0 | 40 | 5 | 0 | 15 | 0 | 20 | 20 | 3.42 | 3.239105
0 | 16 | 0 | 4 | 20 | 20 | 28 | 12 | 2.23 | 2.147892
5 | 0 | 5 | 0 | 45 | 0 | 45 | 0 | 1.96 | 1.897368
4 | 20 | 4 | 4 | 16 | 0 | 52 | 0 | 1.9 | 2.011234
4 | 12 | 0 | 0 | 16 | 8 | 52 | 8 | 2.66 | 2.606104

## Test Results
Al | Co | Cr | Cu | Fe | Mn | Ni | V | Actual_Hardness (GPa) SRJT | Predicted_Hardness (GPa) SRJT
0 | 10 | 0 | 0 | 30 | 0 | 40 | 20 | 2.33 | 2.500241
0 | 45 | 10 | 0 | 20 | 0 | 15 | 10 | 2.62 | 2.638282
0 | 40 | 25 | 0 | 10 | 0 | 20 | 5 | 2.77 | 2.747612
0 | 10 | 5 | 0 | 10 | 0 | 55 | 20 | 2.76 | 2.639736
0 | 16 | 8 | 4 | 16 | 20 | 36 | 0 | 2.05 | 1.929834
0 | 35 | 15 | 0 | 5 | 0 | 20 | 25 | 6.04 | 5.632137
4 | 0 | 8 | 4 | 24 | 12 | 44 | 4 | 2.04 | 1.944494
0 | 25 | 10 | 0 | 20 | 0 | 40 | 5 | 2.31 | 2.262802
4 | 12 | 8 | 0 | 8 | 8 | 56 | 4 | 2.25 | 2.382614
0 | 45 | 15 | 0 | 10 | 0 | 15 | 15 | 3.17 | 3.08654
0 | 16 | 8 | 4 | 16 | 20 | 36 | 0 | 1.9 | 1.929834
5 | 5 | 10 | 0 | 35 | 0 | 45 | 0 | 1.87 | 1.940399
4 | 12 | 0 | 12 | 20 | 8 | 44 | 0 | 2.66 | 2.009227
0 | 50 | 5 | 0 | 15 | 0 | 5 | 25 | 3.37 | 3.62495
0 | 10 | 10 | 0 | 55 | 0 | 25 | 0 | 1.82 | 1.769875
4 | 12 | 4 | 4 | 12 | 16 | 36 | 12 | 2.08 | 2.253943
0 | 25 | 5 | 0 | 10 | 0 | 35 | 25 | 3.02 | 2.980224
0 | 15 | 5 | 0 | 45 | 0 | 30 | 5 | 1.91 | 1.826284
0 | 24 | 8 | 0 | 12 | 16 | 32 | 8 | 1.96 | 2.162368
0 | 20 | 10 | 0 | 0 | 0 | 45 | 25 | 3 | 3.012373
4 | 0 | 4 | 0 | 4 | 4 | 60 | 24 | 2.59 | 2.95114
0 | 45 | 5 | 0 | 15 | 0 | 25 | 10 | 2.58 | 2.590431
4 | 0 | 12 | 4 | 4 | 16 | 52 | 8 | 2.23 | 2.154842
0 | 24 | 4 | 0 | 8 | 4 | 36 | 24 | 2.74 | 2.828416
4 | 16 | 8 | 0 | 12 | 0 | 48 | 12 | 2.64 | 2.773272
0 | 12 | 8 | 4 | 16 | 20 | 36 | 4 | 1.91 | 1.984105