## Train Results
Al | Co | Cr | Cu | Fe | Mn | Ni | V | Actual_Hardness (GPa) SRJT | Predicted_Hardness (GPa) SRJT
0 | 15 | 5 | 0 | 15 | 0 | 40 | 25 | 3.32 | 3.203738
0 | 15 | 5 | 0 | 20 | 0 | 40 | 20 | 2.71 | 2.596304
0 | 10 | 10 | 0 | 55 | 0 | 25 | 0 | 1.82 | 1.814582
0 | 40 | 4 | 0 | 28 | 4 | 4 | 20 | 2.54 | 2.450829
4 | 0 | 8 | 24 | 4 | 16 | 44 | 0 | 1.98 | 1.937869
4 | 16 | 0 | 20 | 4 | 12 | 44 | 0 | 1.79 | 1.895864
0 | 10 | 5 | 0 | 5 | 0 | 50 | 30 | 3.32 | 3.251693
0 | 50 | 10 | 0 | 15 | 0 | 15 | 10 | 2.68 | 2.775457
0 | 15 | 5 | 0 | 45 | 0 | 30 | 5 | 1.91 | 1.887967
0 | 24 | 4 | 0 | 8 | 4 | 36 | 24 | 2.74 | 2.684142
4 | 0 | 8 | 4 | 24 | 12 | 44 | 4 | 1.84 | 2.000362
0 | 15 | 15 | 0 | 5 | 0 | 45 | 20 | 2.95 | 2.99742
0 | 16 | 8 | 4 | 16 | 20 | 36 | 0 | 1.9 | 2.049224
4 | 20 | 4 | 4 | 16 | 0 | 52 | 0 | 2.06 | 1.912841
0 | 45 | 10 | 0 | 20 | 0 | 15 | 10 | 2.62 | 2.662231
0 | 20 | 5 | 0 | 15 | 0 | 40 | 20 | 1.85 | 2.457194
0 | 10 | 0 | 0 | 0 | 0 | 75 | 15 | 2.42 | 2.529092
5 | 5 | 10 | 0 | 35 | 0 | 45 | 0 | 1.87 | 1.98013
5 | 10 | 5 | 0 | 20 | 0 | 55 | 5 | 2.67 | 2.663918
5 | 10 | 0 | 0 | 5 | 0 | 55 | 25 | 3.48 | 3.453109
0 | 30 | 0 | 0 | 30 | 0 | 35 | 5 | 1.98 | 1.821885
5 | 20 | 5 | 0 | 25 | 0 | 45 | 0 | 2.11 | 1.961286
0 | 5 | 10 | 0 | 30 | 0 | 50 | 5 | 2.11 | 2.05129
4 | 0 | 12 | 4 | 4 | 16 | 52 | 8 | 2.23 | 2.161839
4 | 12 | 8 | 0 | 8 | 8 | 56 | 4 | 2.25 | 2.39701
4 | 4 | 4 | 8 | 28 | 16 | 32 | 4 | 1.86 | 1.915281
0 | 15 | 20 | 0 | 5 | 0 | 45 | 15 | 2.96 | 2.88691
0 | 5 | 10 | 0 | 10 | 0 | 55 | 20 | 2.88 | 2.822867
4 | 0 | 8 | 4 | 24 | 12 | 44 | 4 | 2.04 | 2.000362
0 | 30 | 10 | 0 | 15 | 0 | 30 | 15 | 2.83 | 2.820913
0 | 65 | 15 | 0 | 0 | 0 | 10 | 10 | 3.09 | 3.01142
4 | 8 | 0 | 12 | 20 | 8 | 48 | 0 | 1.89 | 2.006957
0 | 25 | 15 | 0 | 5 | 0 | 35 | 20 | 3.29 | 3.266294
0 | 20 | 8 | 4 | 0 | 20 | 44 | 4 | 2.2 | 2.286756
0 | 20 | 8 | 4 | 0 | 20 | 44 | 4 | 2.25 | 2.286756
0 | 10 | 5 | 0 | 35 | 0 | 35 | 15 | 2.52 | 2.342105
4 | 12 | 0 | 0 | 16 | 8 | 52 | 8 | 2.42 | 2.557856
4 | 12 | 8 | 4 | 16 | 8 | 48 | 0 | 2.03 | 2.119314
0 | 25 | 5 | 0 | 10 | 0 | 35 | 25 | 3.02 | 3.127226
0 | 20 | 4 | 0 | 4 | 4 | 48 | 20 | 3.04 | 2.7774
0 | 30 | 5 | 0 | 15 | 0 | 20 | 30 | 4.28 | 4.004616
0 | 35 | 15 | 0 | 10 | 0 | 25 | 15 | 2.94 | 2.976422
0 | 35 | 25 | 0 | 5 | 0 | 30 | 5 | 2.9 | 2.795223
0 | 40 | 5 | 0 | 15 | 0 | 15 | 25 | 3.82 | 3.622916
0 | 45 | 15 | 0 | 10 | 0 | 15 | 15 | 3.17 | 3.235053
4 | 8 | 4 | 4 | 16 | 12 | 48 | 4 | 2.14 | 2.180785
0 | 20 | 20 | 0 | 15 | 0 | 30 | 15 | 2.51 | 2.44578
0 | 40 | 20 | 0 | 5 | 0 | 30 | 5 | 3.05 | 2.824627
4 | 12 | 0 | 12 | 20 | 8 | 44 | 0 | 2.66 | 1.989155
0 | 10 | 10 | 0 | 25 | 0 | 50 | 5 | 2.15 | 2.096136
0 | 35 | 15 | 0 | 5 | 0 | 20 | 25 | 6.04 | 5.660411
0 | 15 | 20 | 0 | 15 | 0 | 40 | 10 | 2.43 | 2.420923
4 | 12 | 0 | 12 | 20 | 8 | 44 | 0 | 1.79 | 1.989155
0 | 12 | 8 | 4 | 16 | 20 | 36 | 4 | 1.91 | 2.047062
4 | 12 | 4 | 4 | 20 | 16 | 32 | 8 | 2.13 | 2.0257
4 | 8 | 0 | 0 | 4 | 8 | 52 | 24 | 2.63 | 2.616041
4 | 0 | 4 | 0 | 20 | 8 | 52 | 12 | 2.18 | 2.286307
5 | 0 | 5 | 0 | 25 | 0 | 60 | 5 | 2.31 | 2.528523
0 | 25 | 10 | 0 | 5 | 0 | 35 | 25 | 3.4 | 3.379191
4 | 8 | 12 | 4 | 4 | 24 | 40 | 4 | 2.08 | 2.032611
0 | 25 | 10 | 0 | 20 | 0 | 40 | 5 | 2.31 | 2.202577
0 | 5 | 0 | 0 | 75 | 0 | 20 | 0 | 2.53 | 1.836096
0 | 45 | 5 | 0 | 15 | 0 | 25 | 10 | 2.58 | 2.480488
0 | 25 | 0 | 0 | 35 | 0 | 35 | 5 | 1.8 | 1.824618
4 | 0 | 12 | 16 | 4 | 12 | 52 | 0 | 1.99 | 2.054272
0 | 55 | 10 | 0 | 10 | 0 | 15 | 10 | 2.88 | 2.863522
0 | 16 | 8 | 4 | 16 | 20 | 36 | 0 | 2.05 | 2.049224
4 | 12 | 8 | 0 | 8 | 8 | 56 | 4 | 2.3 | 2.39701
0 | 30 | 5 | 0 | 30 | 0 | 20 | 15 | 2.4 | 2.34038
0 | 35 | 20 | 0 | 10 | 0 | 15 | 20 | 5.22 | 5.368591
0 | 20 | 10 | 0 | 10 | 0 | 45 | 15 | 2.93 | 2.772461
0 | 5 | 5 | 0 | 30 | 0 | 45 | 15 | 2.38 | 2.35518
4 | 0 | 4 | 4 | 16 | 12 | 56 | 4 | 2.14 | 2.144914
5 | 5 | 5 | 0 | 20 | 0 | 50 | 15 | 3.35 | 3.36046
0 | 4 | 8 | 4 | 16 | 20 | 44 | 4 | 2.06 | 2.044105
0 | 15 | 15 | 0 | 15 | 0 | 40 | 15 | 2.57 | 2.527544
0 | 12 | 4 | 0 | 4 | 16 | 40 | 24 | 2.54 | 2.531153
0 | 30 | 0 | 0 | 15 | 0 | 50 | 5 | 1.92 | 1.839508
0 | 20 | 15 | 0 | 0 | 0 | 35 | 30 | 5.96 | 5.331891
0 | 0 | 8 | 4 | 16 | 12 | 52 | 8 | 1.93 | 2.145427
0 | 10 | 20 | 0 | 5 | 0 | 60 | 5 | 2.58 | 2.600659
0 | 20 | 10 | 0 | 5 | 0 | 40 | 25 | 3.41 | 3.222429
0 | 16 | 0 | 4 | 20 | 20 | 28 | 12 | 2.03 | 2.20411
0 | 30 | 10 | 0 | 10 | 0 | 30 | 20 | 3.37 | 3.219107
4 | 16 | 8 | 0 | 12 | 0 | 48 | 12 | 2.64 | 2.868607
0 | 0 | 8 | 4 | 16 | 12 | 52 | 8 | 2.25 | 2.145427
0 | 30 | 20 | 0 | 5 | 0 | 40 | 5 | 2.6 | 2.691632
0 | 5 | 5 | 0 | 30 | 0 | 55 | 5 | 2.15 | 1.998362
5 | 5 | 0 | 0 | 40 | 0 | 45 | 5 | 2.69 | 2.670993
0 | 15 | 25 | 0 | 5 | 0 | 50 | 5 | 2.82 | 2.67738
4 | 12 | 4 | 4 | 12 | 16 | 36 | 12 | 2.08 | 2.063119
0 | 25 | 20 | 0 | 10 | 0 | 35 | 10 | 2.73 | 2.675008
0 | 30 | 10 | 0 | 5 | 0 | 45 | 10 | 2.85 | 2.834645
0 | 40 | 25 | 0 | 10 | 0 | 20 | 5 | 2.77 | 2.753362
0 | 24 | 8 | 0 | 12 | 16 | 32 | 8 | 2.3 | 2.217111
4 | 32 | 8 | 4 | 4 | 20 | 24 | 4 | 2.22 | 2.149756
0 | 24 | 8 | 0 | 12 | 16 | 32 | 8 | 1.96 | 2.217111
0 | 20 | 10 | 0 | 0 | 0 | 45 | 25 | 3 | 3.11704
4 | 40 | 0 | 0 | 12 | 4 | 36 | 4 | 1.75 | 1.816036
0 | 25 | 5 | 0 | 10 | 0 | 50 | 10 | 2.35 | 2.457328
0 | 40 | 5 | 0 | 15 | 0 | 20 | 20 | 3.42 | 3.341329
0 | 16 | 0 | 4 | 20 | 20 | 28 | 12 | 2.23 | 2.20411
5 | 0 | 5 | 0 | 45 | 0 | 45 | 0 | 1.96 | 1.936673
4 | 20 | 4 | 4 | 16 | 0 | 52 | 0 | 1.9 | 1.912841
4 | 12 | 0 | 0 | 16 | 8 | 52 | 8 | 2.66 | 2.557856

## Test Results
Al | Co | Cr | Cu | Fe | Mn | Ni | V | Actual_Hardness (GPa) SRJT | Predicted_Hardness (GPa) SRJT
0 | 10 | 0 | 0 | 30 | 0 | 40 | 20 | 2.33 | 2.599503
0 | 45 | 10 | 0 | 20 | 0 | 15 | 10 | 2.62 | 2.662231
0 | 40 | 25 | 0 | 10 | 0 | 20 | 5 | 2.77 | 2.753362
0 | 10 | 5 | 0 | 10 | 0 | 55 | 20 | 2.76 | 2.670825
0 | 16 | 8 | 4 | 16 | 20 | 36 | 0 | 2.05 | 2.049224
0 | 35 | 15 | 0 | 5 | 0 | 20 | 25 | 6.04 | 5.660411
4 | 0 | 8 | 4 | 24 | 12 | 44 | 4 | 2.04 | 2.000362
0 | 25 | 10 | 0 | 20 | 0 | 40 | 5 | 2.31 | 2.202577
4 | 12 | 8 | 0 | 8 | 8 | 56 | 4 | 2.25 | 2.39701
0 | 45 | 15 | 0 | 10 | 0 | 15 | 15 | 3.17 | 3.235053
0 | 16 | 8 | 4 | 16 | 20 | 36 | 0 | 1.9 | 2.049224
5 | 5 | 10 | 0 | 35 | 0 | 45 | 0 | 1.87 | 1.98013
4 | 12 | 0 | 12 | 20 | 8 | 44 | 0 | 2.66 | 1.989155
0 | 50 | 5 | 0 | 15 | 0 | 5 | 25 | 3.37 | 3.511806
0 | 10 | 10 | 0 | 55 | 0 | 25 | 0 | 1.82 | 1.814582
4 | 12 | 4 | 4 | 12 | 16 | 36 | 12 | 2.08 | 2.063119
0 | 25 | 5 | 0 | 10 | 0 | 35 | 25 | 3.02 | 3.127226
0 | 15 | 5 | 0 | 45 | 0 | 30 | 5 | 1.91 | 1.887967
0 | 24 | 8 | 0 | 12 | 16 | 32 | 8 | 1.96 | 2.217111
0 | 20 | 10 | 0 | 0 | 0 | 45 | 25 | 3 | 3.11704
4 | 0 | 4 | 0 | 4 | 4 | 60 | 24 | 2.59 | 2.957159
0 | 45 | 5 | 0 | 15 | 0 | 25 | 10 | 2.58 | 2.480488
4 | 0 | 12 | 4 | 4 | 16 | 52 | 8 | 2.23 | 2.161839
0 | 24 | 4 | 0 | 8 | 4 | 36 | 24 | 2.74 | 2.684142
4 | 16 | 8 | 0 | 12 | 0 | 48 | 12 | 2.64 | 2.868607
0 | 12 | 8 | 4 | 16 | 20 | 36 | 4 | 1.91 | 2.047062