## Train Results
Al | Co | Cr | Cu | Fe | Mn | Ni | V | Actual_Hardness (GPa) SRJT | Predicted_Hardness (GPa) SRJT
0 | 15 | 5 | 0 | 15 | 0 | 40 | 25 | 3.32 | 3.174594
0 | 15 | 5 | 0 | 20 | 0 | 40 | 20 | 2.71 | 2.621091
0 | 10 | 10 | 0 | 55 | 0 | 25 | 0 | 1.82 | 1.89885
0 | 40 | 4 | 0 | 28 | 4 | 4 | 20 | 2.54 | 2.660069
4 | 0 | 8 | 24 | 4 | 16 | 44 | 0 | 1.98 | 1.751543
4 | 16 | 0 | 20 | 4 | 12 | 44 | 0 | 1.79 | 1.755872
0 | 10 | 5 | 0 | 5 | 0 | 50 | 30 | 3.32 | 3.243219
0 | 50 | 10 | 0 | 15 | 0 | 15 | 10 | 2.68 | 2.716952
0 | 15 | 5 | 0 | 45 | 0 | 30 | 5 | 1.91 | 2.090791
0 | 24 | 4 | 0 | 8 | 4 | 36 | 24 | 2.74 | 2.870082
4 | 0 | 8 | 4 | 24 | 12 | 44 | 4 | 1.84 | 1.966501
0 | 15 | 15 | 0 | 5 | 0 | 45 | 20 | 2.95 | 3.001871
0 | 16 | 8 | 4 | 16 | 20 | 36 | 0 | 1.9 | 1.980398
4 | 20 | 4 | 4 | 16 | 0 | 52 | 0 | 2.06 | 1.917855
0 | 45 | 10 | 0 | 20 | 0 | 15 | 10 | 2.62 | 2.627928
0 | 20 | 5 | 0 | 15 | 0 | 40 | 20 | 1.85 | 2.486377
0 | 10 | 0 | 0 | 0 | 0 | 75 | 15 | 2.42 | 2.360684
5 | 5 | 10 | 0 | 35 | 0 | 45 | 0 | 1.87 | 1.930572
5 | 10 | 5 | 0 | 20 | 0 | 55 | 5 | 2.67 | 2.540155
5 | 10 | 0 | 0 | 5 | 0 | 55 | 25 | 3.48 | 3.524405
0 | 30 | 0 | 0 | 30 | 0 | 35 | 5 | 1.98 | 1.9876
5 | 20 | 5 | 0 | 25 | 0 | 45 | 0 | 2.11 | 1.979675
0 | 5 | 10 | 0 | 30 | 0 | 50 | 5 | 2.11 | 2.174896
4 | 0 | 12 | 4 | 4 | 16 | 52 | 8 | 2.23 | 2.074395
4 | 12 | 8 | 0 | 8 | 8 | 56 | 4 | 2.25 | 2.288995
4 | 4 | 4 | 8 | 28 | 16 | 32 | 4 | 1.86 | 1.854567
0 | 15 | 20 | 0 | 5 | 0 | 45 | 15 | 2.96 | 2.855156
0 | 5 | 10 | 0 | 10 | 0 | 55 | 20 | 2.88 | 2.847075
4 | 0 | 8 | 4 | 24 | 12 | 44 | 4 | 2.04 | 1.966501
0 | 30 | 10 | 0 | 15 | 0 | 30 | 15 | 2.83 | 2.885833
0 | 65 | 15 | 0 | 0 | 0 | 10 | 10 | 3.09 | 2.892072
4 | 8 | 0 | 12 | 20 | 8 | 48 | 0 | 1.89 | 1.824094
0 | 25 | 15 | 0 | 5 | 0 | 35 | 20 | 3.29 | 3.288617
0 | 20 | 8 | 4 | 0 | 20 | 44 | 4 | 2.2 | 2.219122
0 | 20 | 8 | 4 | 0 | 20 | 44 | 4 | 2.25 | 2.219122
0 | 10 | 5 | 0 | 35 | 0 | 35 | 15 | 2.52 | 2.548057
4 | 12 | 0 | 0 | 16 | 8 | 52 | 8 | 2.42 | 2.522047
4 | 12 | 8 | 4 | 16 | 8 | 48 | 0 | 2.03 | 1.99577
0 | 25 | 5 | 0 | 10 | 0 | 35 | 25 | 3.02 | 3.124277
0 | 20 | 4 | 0 | 4 | 4 | 48 | 20 | 3.04 | 2.830755
0 | 30 | 5 | 0 | 15 | 0 | 20 | 30 | 4.28 | 4.212481
0 | 35 | 15 | 0 | 10 | 0 | 25 | 15 | 2.94 | 3.035827
0 | 35 | 25 | 0 | 5 | 0 | 30 | 5 | 2.9 | 2.787814
0 | 40 | 5 | 0 | 15 | 0 | 15 | 25 | 3.82 | 3.8873
0 | 45 | 15 | 0 | 10 | 0 | 15 | 15 | 3.17 | 3.159201
4 | 8 | 4 | 4 | 16 | 12 | 48 | 4 | 2.14 | 2.101929
0 | 20 | 20 | 0 | 15 | 0 | 30 | 15 | 2.51 | 2.653504
0 | 40 | 20 | 0 | 5 | 0 | 30 | 5 | 3.05 | 2.78175
4 | 12 | 0 | 12 | 20 | 8 | 44 | 0 | 2.66 | 1.818098
0 | 10 | 10 | 0 | 25 | 0 | 50 | 5 | 2.15 | 2.219443
0 | 35 | 15 | 0 | 5 | 0 | 20 | 25 | 6.04 | 5.663373
0 | 15 | 20 | 0 | 15 | 0 | 40 | 10 | 2.43 | 2.519798
4 | 12 | 0 | 12 | 20 | 8 | 44 | 0 | 1.79 | 1.818098
0 | 12 | 8 | 4 | 16 | 20 | 36 | 4 | 1.91 | 2.00208
4 | 12 | 4 | 4 | 20 | 16 | 32 | 8 | 2.13 | 1.982797
4 | 8 | 0 | 0 | 4 | 8 | 52 | 24 | 2.63 | 2.731374
4 | 0 | 4 | 0 | 20 | 8 | 52 | 12 | 2.18 | 2.326937
5 | 0 | 5 | 0 | 25 | 0 | 60 | 5 | 2.31 | 2.44909
0 | 25 | 10 | 0 | 5 | 0 | 35 | 25 | 3.4 | 3.375704
4 | 8 | 12 | 4 | 4 | 24 | 40 | 4 | 2.08 | 1.870089
0 | 25 | 10 | 0 | 20 | 0 | 40 | 5 | 2.31 | 2.29063
0 | 5 | 0 | 0 | 75 | 0 | 20 | 0 | 2.53 | 2.142594
0 | 45 | 5 | 0 | 15 | 0 | 25 | 10 | 2.58 | 2.559909
0 | 25 | 0 | 0 | 35 | 0 | 35 | 5 | 1.8 | 1.98224
4 | 0 | 12 | 16 | 4 | 12 | 52 | 0 | 1.99 | 1.777945
0 | 55 | 10 | 0 | 10 | 0 | 15 | 10 | 2.88 | 2.799802
0 | 16 | 8 | 4 | 16 | 20 | 36 | 0 | 2.05 | 1.980398
4 | 12 | 8 | 0 | 8 | 8 | 56 | 4 | 2.3 | 2.288995
0 | 30 | 5 | 0 | 30 | 0 | 20 | 15 | 2.4 | 2.556137
0 | 35 | 20 | 0 | 10 | 0 | 15 | 20 | 5.22 | 5.459143
0 | 20 | 10 | 0 | 10 | 0 | 45 | 15 | 2.93 | 2.860346
0 | 5 | 5 | 0 | 30 | 0 | 45 | 15 | 2.38 | 2.420892
4 | 0 | 4 | 4 | 16 | 12 | 56 | 4 | 2.14 | 2.140932
5 | 5 | 5 | 0 | 20 | 0 | 50 | 15 | 3.35 | 3.293663
0 | 4 | 8 | 4 | 16 | 20 | 44 | 4 | 2.06 | 2.017547
0 | 15 | 15 | 0 | 15 | 0 | 40 | 15 | 2.57 | 2.638862
0 | 12 | 4 | 0 | 4 | 16 | 40 | 24 | 2.54 | 2.652541
0 | 30 | 0 | 0 | 15 | 0 | 50 | 5 | 1.92 | 1.992429
0 | 20 | 15 | 0 | 0 | 0 | 35 | 30 | 5.96 | 5.504843
0 | 0 | 8 | 4 | 16 | 12 | 52 | 8 | 1.93 | 2.145011
0 | 10 | 20 | 0 | 5 | 0 | 60 | 5 | 2.58 | 2.575513
0 | 20 | 10 | 0 | 5 | 0 | 40 | 25 | 3.41 | 3.199575
0 | 16 | 0 | 4 | 20 | 20 | 28 | 12 | 2.03 | 2.152666
0 | 30 | 10 | 0 | 10 | 0 | 30 | 20 | 3.37 | 3.205894
4 | 16 | 8 | 0 | 12 | 0 | 48 | 12 | 2.64 | 2.847136
0 | 0 | 8 | 4 | 16 | 12 | 52 | 8 | 2.25 | 2.145011
0 | 30 | 20 | 0 | 5 | 0 | 40 | 5 | 2.6 | 2.683634
0 | 5 | 5 | 0 | 30 | 0 | 55 | 5 | 2.15 | 2.173649
5 | 5 | 0 | 0 | 40 | 0 | 45 | 5 | 2.69 | 2.637992
0 | 15 | 25 | 0 | 5 | 0 | 50 | 5 | 2.82 | 2.64703
4 | 12 | 4 | 4 | 12 | 16 | 36 | 12 | 2.08 | 2.008304
0 | 25 | 20 | 0 | 10 | 0 | 35 | 10 | 2.73 | 2.709828
0 | 30 | 10 | 0 | 5 | 0 | 45 | 10 | 2.85 | 2.765945
0 | 40 | 25 | 0 | 10 | 0 | 20 | 5 | 2.77 | 2.750998
0 | 24 | 8 | 0 | 12 | 16 | 32 | 8 | 2.3 | 2.224656
4 | 32 | 8 | 4 | 4 | 20 | 24 | 4 | 2.22 | 1.879797
0 | 24 | 8 | 0 | 12 | 16 | 32 | 8 | 1.96 | 2.224656
0 | 20 | 10 | 0 | 0 | 0 | 45 | 25 | 3 | 3.130519
4 | 40 | 0 | 0 | 12 | 4 | 36 | 4 | 1.75 | 1.829764
0 | 25 | 5 | 0 | 10 | 0 | 50 | 10 | 2.35 | 2.453808
0 | 40 | 5 | 0 | 15 | 0 | 20 | 20 | 3.42 | 3.436207
0 | 16 | 0 | 4 | 20 | 20 | 28 | 12 | 2.23 | 2.152666
5 | 0 | 5 | 0 | 45 | 0 | 45 | 0 | 1.96 | 1.991865
4 | 20 | 4 | 4 | 16 | 0 | 52 | 0 | 1.9 | 1.917855
4 | 12 | 0 | 0 | 16 | 8 | 52 | 8 | 2.66 | 2.522047

## Test Results
Al | Co | Cr | Cu | Fe | Mn | Ni | V | Actual_Hardness (GPa) SRJT | Predicted_Hardness (GPa) SRJT
5 | 15 | 5 | 0 | 5 | 0 | 65 | 5 | 2.47 | 2.410849
0 | 40 | 20 | 0 | 5 | 0 | 30 | 5 | 3.05 | 2.78175
0 | 24 | 4 | 0 | 8 | 4 | 36 | 24 | 2.74 | 2.870082
4 | 12 | 4 | 4 | 20 | 16 | 32 | 8 | 2.13 | 1.982797
4 | 12 | 0 | 12 | 20 | 8 | 44 | 0 | 1.79 | 1.818098
0 | 0 | 8 | 4 | 16 | 12 | 52 | 8 | 1.93 | 2.145011
0 | 10 | 10 | 0 | 55 | 0 | 25 | 0 | 1.82 | 1.89885
5 | 0 | 5 | 0 | 25 | 0 | 60 | 5 | 2.31 | 2.44909
0 | 20 | 10 | 0 | 0 | 0 | 45 | 25 | 3 | 3.130519
0 | 35 | 20 | 0 | 30 | 0 | 15 | 0 | 2.19 | 2.035997
0 | 15 | 5 | 0 | 45 | 0 | 30 | 5 | 1.91 | 2.090791
0 | 20 | 10 | 0 | 10 | 0 | 45 | 15 | 2.93 | 2.860346
4 | 4 | 4 | 8 | 28 | 16 | 32 | 4 | 1.86 | 1.854567
0 | 30 | 0 | 0 | 30 | 0 | 35 | 5 | 1.98 | 1.9876
4 | 12 | 8 | 0 | 8 | 8 | 56 | 4 | 2.3 | 2.288995
0 | 15 | 20 | 0 | 5 | 0 | 45 | 15 | 2.96 | 2.855156
0 | 10 | 5 | 0 | 5 | 0 | 50 | 30 | 3.32 | 3.243219
0 | 25 | 5 | 0 | 10 | 0 | 35 | 25 | 3.02 | 3.124277
0 | 16 | 0 | 4 | 20 | 20 | 28 | 12 | 2.03 | 2.152666
0 | 20 | 8 | 4 | 0 | 20 | 44 | 4 | 2.2 | 2.219122
0 | 20 | 8 | 4 | 0 | 20 | 44 | 4 | 2.25 | 2.219122
4 | 28 | 0 | 20 | 4 | 8 | 36 | 0 | 1.81 | 1.755919
0 | 30 | 10 | 0 | 15 | 0 | 30 | 15 | 2.83 | 2.885833
0 | 25 | 10 | 0 | 25 | 0 | 35 | 5 | 2.29 | 2.190933
0 | 25 | 20 | 0 | 10 | 0 | 35 | 10 | 2.73 | 2.709828
4 | 16 | 8 | 0 | 12 | 0 | 48 | 12 | 2.64 | 2.847136
4 | 0 | 8 | 4 | 24 | 12 | 44 | 4 | 1.84 | 1.966501
0 | 15 | 5 | 0 | 20 | 0 | 40 | 20 | 2.71 | 2.621091