## Train Results
Al | Co | Cr | Cu | Fe | Mn | Ni | V | Actual_Hardness (GPa) SRJT | Predicted_Hardness (GPa) SRJT
0 | 15 | 5 | 0 | 15 | 0 | 40 | 25 | 3.32 | 3.284003
0 | 15 | 5 | 0 | 20 | 0 | 40 | 20 | 2.71 | 2.574121
0 | 10 | 10 | 0 | 55 | 0 | 25 | 0 | 1.82 | 1.888466
0 | 40 | 4 | 0 | 28 | 4 | 4 | 20 | 2.54 | 2.603153
4 | 0 | 8 | 24 | 4 | 16 | 44 | 0 | 1.98 | 1.752777
4 | 16 | 0 | 20 | 4 | 12 | 44 | 0 | 1.79 | 1.75647
0 | 10 | 5 | 0 | 5 | 0 | 50 | 30 | 3.32 | 3.281416
0 | 50 | 10 | 0 | 15 | 0 | 15 | 10 | 2.68 | 2.742179
0 | 15 | 5 | 0 | 45 | 0 | 30 | 5 | 1.91 | 2.040233
0 | 24 | 4 | 0 | 8 | 4 | 36 | 24 | 2.74 | 2.715868
4 | 0 | 8 | 4 | 24 | 12 | 44 | 4 | 1.84 | 1.944494
0 | 15 | 15 | 0 | 5 | 0 | 45 | 20 | 2.95 | 3.068954
0 | 16 | 8 | 4 | 16 | 20 | 36 | 0 | 1.9 | 1.985089
4 | 20 | 4 | 4 | 16 | 0 | 52 | 0 | 2.06 | 1.943601
0 | 45 | 10 | 0 | 20 | 0 | 15 | 10 | 2.62 | 2.672643
0 | 20 | 5 | 0 | 15 | 0 | 40 | 20 | 1.85 | 2.402841
0 | 10 | 0 | 0 | 0 | 0 | 75 | 15 | 2.42 | 2.414265
5 | 5 | 10 | 0 | 35 | 0 | 45 | 0 | 1.87 | 1.941114
5 | 10 | 5 | 0 | 20 | 0 | 55 | 5 | 2.67 | 2.513393
5 | 10 | 0 | 0 | 5 | 0 | 55 | 25 | 3.48 | 3.302565
0 | 30 | 0 | 0 | 30 | 0 | 35 | 5 | 1.98 | 1.975367
5 | 20 | 5 | 0 | 25 | 0 | 45 | 0 | 2.11 | 2.020633
0 | 5 | 10 | 0 | 30 | 0 | 50 | 5 | 2.11 | 2.134858
4 | 0 | 12 | 4 | 4 | 16 | 52 | 8 | 2.23 | 2.226177
4 | 12 | 8 | 0 | 8 | 8 | 56 | 4 | 2.25 | 2.338812
4 | 4 | 4 | 8 | 28 | 16 | 32 | 4 | 1.86 | 1.915644
0 | 15 | 20 | 0 | 5 | 0 | 45 | 15 | 2.96 | 2.881254
0 | 5 | 10 | 0 | 10 | 0 | 55 | 20 | 2.88 | 2.838608
4 | 0 | 8 | 4 | 24 | 12 | 44 | 4 | 2.04 | 1.944494
0 | 30 | 10 | 0 | 15 | 0 | 30 | 15 | 2.83 | 2.835305
0 | 65 | 15 | 0 | 0 | 0 | 10 | 10 | 3.09 | 2.943603
4 | 8 | 0 | 12 | 20 | 8 | 48 | 0 | 1.89 | 1.838103
0 | 25 | 15 | 0 | 5 | 0 | 35 | 20 | 3.29 | 3.28456
0 | 20 | 8 | 4 | 0 | 20 | 44 | 4 | 2.2 | 2.268902
0 | 20 | 8 | 4 | 0 | 20 | 44 | 4 | 2.25 | 2.268902
0 | 10 | 5 | 0 | 35 | 0 | 35 | 15 | 2.52 | 2.3996
4 | 12 | 0 | 0 | 16 | 8 | 52 | 8 | 2.42 | 2.572029
4 | 12 | 8 | 4 | 16 | 8 | 48 | 0 | 2.03 | 1.982444
0 | 25 | 5 | 0 | 10 | 0 | 35 | 25 | 3.02 | 2.97388
0 | 20 | 4 | 0 | 4 | 4 | 48 | 20 | 3.04 | 2.787823
0 | 30 | 5 | 0 | 15 | 0 | 20 | 30 | 4.28 | 4.051769
0 | 35 | 15 | 0 | 10 | 0 | 25 | 15 | 2.94 | 2.965358
0 | 35 | 25 | 0 | 5 | 0 | 30 | 5 | 2.9 | 2.74864
0 | 40 | 5 | 0 | 15 | 0 | 15 | 25 | 3.82 | 3.81547
0 | 45 | 15 | 0 | 10 | 0 | 15 | 15 | 3.17 | 3.031004
4 | 8 | 4 | 4 | 16 | 12 | 48 | 4 | 2.14 | 2.160618
0 | 20 | 20 | 0 | 15 | 0 | 30 | 15 | 2.51 | 2.590892
0 | 40 | 20 | 0 | 5 | 0 | 30 | 5 | 3.05 | 2.753462
4 | 12 | 0 | 12 | 20 | 8 | 44 | 0 | 2.66 | 1.84684
0 | 10 | 10 | 0 | 25 | 0 | 50 | 5 | 2.15 | 2.169567
0 | 35 | 15 | 0 | 5 | 0 | 20 | 25 | 6.04 | 5.429983
0 | 15 | 20 | 0 | 15 | 0 | 40 | 10 | 2.43 | 2.484945
4 | 12 | 0 | 12 | 20 | 8 | 44 | 0 | 1.79 | 1.84684
0 | 12 | 8 | 4 | 16 | 20 | 36 | 4 | 1.91 | 2.011938
4 | 12 | 4 | 4 | 20 | 16 | 32 | 8 | 2.13 | 2.120576
4 | 8 | 0 | 0 | 4 | 8 | 52 | 24 | 2.63 | 2.601085
4 | 0 | 4 | 0 | 20 | 8 | 52 | 12 | 2.18 | 2.300705
5 | 0 | 5 | 0 | 25 | 0 | 60 | 5 | 2.31 | 2.340054
0 | 25 | 10 | 0 | 5 | 0 | 35 | 25 | 3.4 | 3.393063
4 | 8 | 12 | 4 | 4 | 24 | 40 | 4 | 2.08 | 1.962157
0 | 25 | 10 | 0 | 20 | 0 | 40 | 5 | 2.31 | 2.289013
0 | 5 | 0 | 0 | 75 | 0 | 20 | 0 | 2.53 | 2.124232
0 | 45 | 5 | 0 | 15 | 0 | 25 | 10 | 2.58 | 2.776038
0 | 25 | 0 | 0 | 35 | 0 | 35 | 5 | 1.8 | 1.961314
4 | 0 | 12 | 16 | 4 | 12 | 52 | 0 | 1.99 | 1.779468
0 | 55 | 10 | 0 | 10 | 0 | 15 | 10 | 2.88 | 2.78764
0 | 16 | 8 | 4 | 16 | 20 | 36 | 0 | 2.05 | 1.985089
4 | 12 | 8 | 0 | 8 | 8 | 56 | 4 | 2.3 | 2.338812
0 | 30 | 5 | 0 | 30 | 0 | 20 | 15 | 2.4 | 2.467872
0 | 35 | 20 | 0 | 10 | 0 | 15 | 20 | 5.22 | 4.860004
0 | 20 | 10 | 0 | 10 | 0 | 45 | 15 | 2.93 | 2.772201
0 | 5 | 5 | 0 | 30 | 0 | 45 | 15 | 2.38 | 2.34895
4 | 0 | 4 | 4 | 16 | 12 | 56 | 4 | 2.14 | 2.154739
5 | 5 | 5 | 0 | 20 | 0 | 50 | 15 | 3.35 | 3.072189
0 | 4 | 8 | 4 | 16 | 20 | 44 | 4 | 2.06 | 2.042833
0 | 15 | 15 | 0 | 15 | 0 | 40 | 15 | 2.57 | 2.560201
0 | 12 | 4 | 0 | 4 | 16 | 40 | 24 | 2.54 | 2.433399
0 | 30 | 0 | 0 | 15 | 0 | 50 | 5 | 1.92 | 1.92658
0 | 20 | 15 | 0 | 0 | 0 | 35 | 30 | 5.96 | 4.915271
0 | 0 | 8 | 4 | 16 | 12 | 52 | 8 | 1.93 | 2.137225
0 | 10 | 20 | 0 | 5 | 0 | 60 | 5 | 2.58 | 2.553205
0 | 20 | 10 | 0 | 5 | 0 | 40 | 25 | 3.41 | 3.246305
0 | 16 | 0 | 4 | 20 | 20 | 28 | 12 | 2.03 | 2.142119
0 | 30 | 10 | 0 | 10 | 0 | 30 | 20 | 3.37 | 3.20327
4 | 16 | 8 | 0 | 12 | 0 | 48 | 12 | 2.64 | 2.638696
0 | 0 | 8 | 4 | 16 | 12 | 52 | 8 | 2.25 | 2.137225
0 | 30 | 20 | 0 | 5 | 0 | 40 | 5 | 2.6 | 2.666056
0 | 5 | 5 | 0 | 30 | 0 | 55 | 5 | 2.15 | 2.13333
5 | 5 | 0 | 0 | 40 | 0 | 45 | 5 | 2.69 | 2.583795
0 | 15 | 25 | 0 | 5 | 0 | 50 | 5 | 2.82 | 2.674219
4 | 12 | 4 | 4 | 12 | 16 | 36 | 12 | 2.08 | 2.198099
0 | 25 | 20 | 0 | 10 | 0 | 35 | 10 | 2.73 | 2.712094
0 | 30 | 10 | 0 | 5 | 0 | 45 | 10 | 2.85 | 2.763132
0 | 40 | 25 | 0 | 10 | 0 | 20 | 5 | 2.77 | 2.748747
0 | 24 | 8 | 0 | 12 | 16 | 32 | 8 | 2.3 | 2.211241
4 | 32 | 8 | 4 | 4 | 20 | 24 | 4 | 2.22 | 2.133898
0 | 24 | 8 | 0 | 12 | 16 | 32 | 8 | 1.96 | 2.211241
0 | 20 | 10 | 0 | 0 | 0 | 45 | 25 | 3 | 3.129523
4 | 40 | 0 | 0 | 12 | 4 | 36 | 4 | 1.75 | 1.888278
0 | 25 | 5 | 0 | 10 | 0 | 50 | 10 | 2.35 | 2.415852
0 | 40 | 5 | 0 | 15 | 0 | 20 | 20 | 3.42 | 3.380408
0 | 16 | 0 | 4 | 20 | 20 | 28 | 12 | 2.23 | 2.142119
5 | 0 | 5 | 0 | 45 | 0 | 45 | 0 | 1.96 | 1.985658
4 | 20 | 4 | 4 | 16 | 0 | 52 | 0 | 1.9 | 1.943601
4 | 12 | 0 | 0 | 16 | 8 | 52 | 8 | 2.66 | 2.572029

## Test Results
Al | Co | Cr | Cu | Fe | Mn | Ni | V | Actual_Hardness (GPa) SRJT | Predicted_Hardness (GPa) SRJT
5 | 15 | 5 | 0 | 5 | 0 | 65 | 5 | 2.47 | 2.416567
0 | 40 | 20 | 0 | 5 | 0 | 30 | 5 | 3.05 | 2.753462
0 | 24 | 4 | 0 | 8 | 4 | 36 | 24 | 2.74 | 2.715868
4 | 12 | 4 | 4 | 20 | 16 | 32 | 8 | 2.13 | 2.120576
4 | 12 | 0 | 12 | 20 | 8 | 44 | 0 | 1.79 | 1.84684
0 | 0 | 8 | 4 | 16 | 12 | 52 | 8 | 1.93 | 2.137225
0 | 10 | 10 | 0 | 55 | 0 | 25 | 0 | 1.82 | 1.888466
5 | 0 | 5 | 0 | 25 | 0 | 60 | 5 | 2.31 | 2.340054
0 | 20 | 10 | 0 | 0 | 0 | 45 | 25 | 3 | 3.129523
0 | 35 | 20 | 0 | 30 | 0 | 15 | 0 | 2.19 | 2.21798
0 | 15 | 5 | 0 | 45 | 0 | 30 | 5 | 1.91 | 2.040233
0 | 20 | 10 | 0 | 10 | 0 | 45 | 15 | 2.93 | 2.772201
4 | 4 | 4 | 8 | 28 | 16 | 32 | 4 | 1.86 | 1.915644
0 | 30 | 0 | 0 | 30 | 0 | 35 | 5 | 1.98 | 1.975367
4 | 12 | 8 | 0 | 8 | 8 | 56 | 4 | 2.3 | 2.338812
0 | 15 | 20 | 0 | 5 | 0 | 45 | 15 | 2.96 | 2.881254
0 | 10 | 5 | 0 | 5 | 0 | 50 | 30 | 3.32 | 3.281416
0 | 25 | 5 | 0 | 10 | 0 | 35 | 25 | 3.02 | 2.97388
0 | 16 | 0 | 4 | 20 | 20 | 28 | 12 | 2.03 | 2.142119
0 | 20 | 8 | 4 | 0 | 20 | 44 | 4 | 2.2 | 2.268902
0 | 20 | 8 | 4 | 0 | 20 | 44 | 4 | 2.25 | 2.268902
4 | 28 | 0 | 20 | 4 | 8 | 36 | 0 | 1.81 | 1.759402
0 | 30 | 10 | 0 | 15 | 0 | 30 | 15 | 2.83 | 2.835305
0 | 25 | 10 | 0 | 25 | 0 | 35 | 5 | 2.29 | 2.234642
0 | 25 | 20 | 0 | 10 | 0 | 35 | 10 | 2.73 | 2.712094
4 | 16 | 8 | 0 | 12 | 0 | 48 | 12 | 2.64 | 2.638696
4 | 0 | 8 | 4 | 24 | 12 | 44 | 4 | 1.84 | 1.944494
0 | 15 | 5 | 0 | 20 | 0 | 40 | 20 | 2.71 | 2.574121