## Train Results
Al | Co | Cr | Cu | Fe | Mn | Ni | V | Actual_Hardness (GPa) SRJT | Predicted_Hardness (GPa) SRJT
0 | 15 | 5 | 0 | 15 | 0 | 40 | 25 | 3.32 | 3.18458
0 | 15 | 5 | 0 | 20 | 0 | 40 | 20 | 2.71 | 2.539954
0 | 10 | 10 | 0 | 55 | 0 | 25 | 0 | 1.82 | 1.815663
0 | 40 | 4 | 0 | 28 | 4 | 4 | 20 | 2.54 | 2.463509
4 | 0 | 8 | 24 | 4 | 16 | 44 | 0 | 1.98 | 1.772933
4 | 16 | 0 | 20 | 4 | 12 | 44 | 0 | 1.79 | 1.798908
0 | 10 | 5 | 0 | 5 | 0 | 50 | 30 | 3.32 | 3.210934
0 | 50 | 10 | 0 | 15 | 0 | 15 | 10 | 2.68 | 2.699482
0 | 15 | 5 | 0 | 45 | 0 | 30 | 5 | 1.91 | 1.942501
0 | 24 | 4 | 0 | 8 | 4 | 36 | 24 | 2.74 | 2.763921
4 | 0 | 8 | 4 | 24 | 12 | 44 | 4 | 1.84 | 1.920269
0 | 15 | 15 | 0 | 5 | 0 | 45 | 20 | 2.95 | 3.097509
0 | 16 | 8 | 4 | 16 | 20 | 36 | 0 | 1.9 | 1.934901
4 | 20 | 4 | 4 | 16 | 0 | 52 | 0 | 2.06 | 1.950234
0 | 45 | 10 | 0 | 20 | 0 | 15 | 10 | 2.62 | 2.469274
0 | 20 | 5 | 0 | 15 | 0 | 40 | 20 | 1.85 | 2.421216
0 | 10 | 0 | 0 | 0 | 0 | 75 | 15 | 2.42 | 2.568021
5 | 5 | 10 | 0 | 35 | 0 | 45 | 0 | 1.87 | 1.887051
5 | 10 | 5 | 0 | 20 | 0 | 55 | 5 | 2.67 | 2.365106
5 | 10 | 0 | 0 | 5 | 0 | 55 | 25 | 3.48 | 3.252617
0 | 30 | 0 | 0 | 30 | 0 | 35 | 5 | 1.98 | 1.895281
5 | 20 | 5 | 0 | 25 | 0 | 45 | 0 | 2.11 | 1.96043
0 | 5 | 10 | 0 | 30 | 0 | 50 | 5 | 2.11 | 2.007088
4 | 0 | 12 | 4 | 4 | 16 | 52 | 8 | 2.23 | 2.196936
4 | 12 | 8 | 0 | 8 | 8 | 56 | 4 | 2.25 | 2.228546
4 | 4 | 4 | 8 | 28 | 16 | 32 | 4 | 1.86 | 1.870502
0 | 15 | 20 | 0 | 5 | 0 | 45 | 15 | 2.96 | 2.947849
0 | 5 | 10 | 0 | 10 | 0 | 55 | 20 | 2.88 | 2.88961
4 | 0 | 8 | 4 | 24 | 12 | 44 | 4 | 2.04 | 1.920269
0 | 30 | 10 | 0 | 15 | 0 | 30 | 15 | 2.83 | 2.851285
0 | 65 | 15 | 0 | 0 | 0 | 10 | 10 | 3.09 | 2.922244
4 | 8 | 0 | 12 | 20 | 8 | 48 | 0 | 1.89 | 1.912542
0 | 25 | 15 | 0 | 5 | 0 | 35 | 20 | 3.29 | 3.392389
0 | 20 | 8 | 4 | 0 | 20 | 44 | 4 | 2.2 | 2.273497
0 | 20 | 8 | 4 | 0 | 20 | 44 | 4 | 2.25 | 2.273497
0 | 10 | 5 | 0 | 35 | 0 | 35 | 15 | 2.52 | 2.386905
4 | 12 | 0 | 0 | 16 | 8 | 52 | 8 | 2.42 | 2.531796
4 | 12 | 8 | 4 | 16 | 8 | 48 | 0 | 2.03 | 1.963094
0 | 25 | 5 | 0 | 10 | 0 | 35 | 25 | 3.02 | 3.04207
0 | 20 | 4 | 0 | 4 | 4 | 48 | 20 | 3.04 | 3.038903
0 | 30 | 5 | 0 | 15 | 0 | 20 | 30 | 4.28 | 3.925944
0 | 35 | 15 | 0 | 10 | 0 | 25 | 15 | 2.94 | 2.954477
0 | 35 | 25 | 0 | 5 | 0 | 30 | 5 | 2.9 | 2.825993
0 | 40 | 5 | 0 | 15 | 0 | 15 | 25 | 3.82 | 3.64872
0 | 45 | 15 | 0 | 10 | 0 | 15 | 15 | 3.17 | 2.981616
4 | 8 | 4 | 4 | 16 | 12 | 48 | 4 | 2.14 | 2.105335
0 | 20 | 20 | 0 | 15 | 0 | 30 | 15 | 2.51 | 2.467489
0 | 40 | 20 | 0 | 5 | 0 | 30 | 5 | 3.05 | 2.841558
4 | 12 | 0 | 12 | 20 | 8 | 44 | 0 | 2.66 | 1.917637
0 | 10 | 10 | 0 | 25 | 0 | 50 | 5 | 2.15 | 2.072673
0 | 35 | 15 | 0 | 5 | 0 | 20 | 25 | 6.04 | 5.257061
0 | 15 | 20 | 0 | 15 | 0 | 40 | 10 | 2.43 | 2.428211
4 | 12 | 0 | 12 | 20 | 8 | 44 | 0 | 1.79 | 1.917637
0 | 12 | 8 | 4 | 16 | 20 | 36 | 4 | 1.91 | 1.958698
4 | 12 | 4 | 4 | 20 | 16 | 32 | 8 | 2.13 | 2.064807
4 | 8 | 0 | 0 | 4 | 8 | 52 | 24 | 2.63 | 2.701383
4 | 0 | 4 | 0 | 20 | 8 | 52 | 12 | 2.18 | 2.304649
5 | 0 | 5 | 0 | 25 | 0 | 60 | 5 | 2.31 | 2.257018
0 | 25 | 10 | 0 | 5 | 0 | 35 | 25 | 3.4 | 3.32163
4 | 8 | 12 | 4 | 4 | 24 | 40 | 4 | 2.08 | 2.08069
0 | 25 | 10 | 0 | 20 | 0 | 40 | 5 | 2.31 | 2.212285
0 | 5 | 0 | 0 | 75 | 0 | 20 | 0 | 2.53 | 2.043572
0 | 45 | 5 | 0 | 15 | 0 | 25 | 10 | 2.58 | 2.491738
0 | 25 | 0 | 0 | 35 | 0 | 35 | 5 | 1.8 | 1.908236
4 | 0 | 12 | 16 | 4 | 12 | 52 | 0 | 1.99 | 1.87354
0 | 55 | 10 | 0 | 10 | 0 | 15 | 10 | 2.88 | 2.805683
0 | 16 | 8 | 4 | 16 | 20 | 36 | 0 | 2.05 | 1.934901
4 | 12 | 8 | 0 | 8 | 8 | 56 | 4 | 2.3 | 2.228546
0 | 30 | 5 | 0 | 30 | 0 | 20 | 15 | 2.4 | 2.323931
0 | 35 | 20 | 0 | 10 | 0 | 15 | 20 | 5.22 | 4.506493
0 | 20 | 10 | 0 | 10 | 0 | 45 | 15 | 2.93 | 2.902131
0 | 5 | 5 | 0 | 30 | 0 | 45 | 15 | 2.38 | 2.316761
4 | 0 | 4 | 4 | 16 | 12 | 56 | 4 | 2.14 | 2.072883
5 | 5 | 5 | 0 | 20 | 0 | 50 | 15 | 3.35 | 3.194712
0 | 4 | 8 | 4 | 16 | 20 | 44 | 4 | 2.06 | 1.978989
0 | 15 | 15 | 0 | 15 | 0 | 40 | 15 | 2.57 | 2.518662
0 | 12 | 4 | 0 | 4 | 16 | 40 | 24 | 2.54 | 2.678477
0 | 30 | 0 | 0 | 15 | 0 | 50 | 5 | 1.92 | 1.903165
0 | 20 | 15 | 0 | 0 | 0 | 35 | 30 | 5.96 | 5.141635
0 | 0 | 8 | 4 | 16 | 12 | 52 | 8 | 1.93 | 2.098809
0 | 10 | 20 | 0 | 5 | 0 | 60 | 5 | 2.58 | 2.617459
0 | 20 | 10 | 0 | 5 | 0 | 40 | 25 | 3.41 | 3.208333
0 | 16 | 0 | 4 | 20 | 20 | 28 | 12 | 2.03 | 2.181614
0 | 30 | 10 | 0 | 10 | 0 | 30 | 20 | 3.37 | 3.220474
4 | 16 | 8 | 0 | 12 | 0 | 48 | 12 | 2.64 | 2.698143
0 | 0 | 8 | 4 | 16 | 12 | 52 | 8 | 2.25 | 2.098809
0 | 30 | 20 | 0 | 5 | 0 | 40 | 5 | 2.6 | 2.752982
0 | 5 | 5 | 0 | 30 | 0 | 55 | 5 | 2.15 | 2.060235
5 | 5 | 0 | 0 | 40 | 0 | 45 | 5 | 2.69 | 2.497401
0 | 15 | 25 | 0 | 5 | 0 | 50 | 5 | 2.82 | 2.788666
4 | 12 | 4 | 4 | 12 | 16 | 36 | 12 | 2.08 | 2.183584
0 | 25 | 20 | 0 | 10 | 0 | 35 | 10 | 2.73 | 2.739711
0 | 30 | 10 | 0 | 5 | 0 | 45 | 10 | 2.85 | 2.851731
0 | 40 | 25 | 0 | 10 | 0 | 20 | 5 | 2.77 | 2.741985
0 | 24 | 8 | 0 | 12 | 16 | 32 | 8 | 2.3 | 2.156758
4 | 32 | 8 | 4 | 4 | 20 | 24 | 4 | 2.22 | 2.226582
0 | 24 | 8 | 0 | 12 | 16 | 32 | 8 | 1.96 | 2.156758
0 | 20 | 10 | 0 | 0 | 0 | 45 | 25 | 3 | 3.139185
4 | 40 | 0 | 0 | 12 | 4 | 36 | 4 | 1.75 | 1.848646
0 | 25 | 5 | 0 | 10 | 0 | 50 | 10 | 2.35 | 2.549748
0 | 40 | 5 | 0 | 15 | 0 | 20 | 20 | 3.42 | 3.310085
0 | 16 | 0 | 4 | 20 | 20 | 28 | 12 | 2.23 | 2.181614
5 | 0 | 5 | 0 | 45 | 0 | 45 | 0 | 1.96 | 1.939574
4 | 20 | 4 | 4 | 16 | 0 | 52 | 0 | 1.9 | 1.950234
4 | 12 | 0 | 0 | 16 | 8 | 52 | 8 | 2.66 | 2.531796

## Test Results
Al | Co | Cr | Cu | Fe | Mn | Ni | V | Actual_Hardness (GPa) SRJT | Predicted_Hardness (GPa) SRJT
5 | 15 | 5 | 0 | 5 | 0 | 65 | 5 | 2.47 | 2.482811
0 | 40 | 20 | 0 | 5 | 0 | 30 | 5 | 3.05 | 2.841558
0 | 24 | 4 | 0 | 8 | 4 | 36 | 24 | 2.74 | 2.763921
4 | 12 | 4 | 4 | 20 | 16 | 32 | 8 | 2.13 | 2.064807
4 | 12 | 0 | 12 | 20 | 8 | 44 | 0 | 1.79 | 1.917637
0 | 0 | 8 | 4 | 16 | 12 | 52 | 8 | 1.93 | 2.098809
0 | 10 | 10 | 0 | 55 | 0 | 25 | 0 | 1.82 | 1.815663
5 | 0 | 5 | 0 | 25 | 0 | 60 | 5 | 2.31 | 2.257018
0 | 20 | 10 | 0 | 0 | 0 | 45 | 25 | 3 | 3.139185
0 | 35 | 20 | 0 | 30 | 0 | 15 | 0 | 2.19 | 1.903922
0 | 15 | 5 | 0 | 45 | 0 | 30 | 5 | 1.91 | 1.942501
0 | 20 | 10 | 0 | 10 | 0 | 45 | 15 | 2.93 | 2.902131
4 | 4 | 4 | 8 | 28 | 16 | 32 | 4 | 1.86 | 1.870502
0 | 30 | 0 | 0 | 30 | 0 | 35 | 5 | 1.98 | 1.895281
4 | 12 | 8 | 0 | 8 | 8 | 56 | 4 | 2.3 | 2.228546
0 | 15 | 20 | 0 | 5 | 0 | 45 | 15 | 2.96 | 2.947849
0 | 10 | 5 | 0 | 5 | 0 | 50 | 30 | 3.32 | 3.210934
0 | 25 | 5 | 0 | 10 | 0 | 35 | 25 | 3.02 | 3.04207
0 | 16 | 0 | 4 | 20 | 20 | 28 | 12 | 2.03 | 2.181614
0 | 20 | 8 | 4 | 0 | 20 | 44 | 4 | 2.2 | 2.273497
0 | 20 | 8 | 4 | 0 | 20 | 44 | 4 | 2.25 | 2.273497
4 | 28 | 0 | 20 | 4 | 8 | 36 | 0 | 1.81 | 1.817772
0 | 30 | 10 | 0 | 15 | 0 | 30 | 15 | 2.83 | 2.851285
0 | 25 | 10 | 0 | 25 | 0 | 35 | 5 | 2.29 | 2.046526
0 | 25 | 20 | 0 | 10 | 0 | 35 | 10 | 2.73 | 2.739711
4 | 16 | 8 | 0 | 12 | 0 | 48 | 12 | 2.64 | 2.698143
4 | 0 | 8 | 4 | 24 | 12 | 44 | 4 | 1.84 | 1.920269
0 | 15 | 5 | 0 | 20 | 0 | 40 | 20 | 2.71 | 2.539954