## Train Results
Al | Co | Cr | Cu | Fe | Mn | Ni | V | Actual_Modulus (GPa) SRJT | Predicted_Modulus (GPa) SRJT
0 | 15 | 5 | 0 | 15 | 0 | 40 | 25 | 199.57 | 199.0667
0 | 15 | 5 | 0 | 20 | 0 | 40 | 20 | 190.55 | 195.8946
0 | 10 | 10 | 0 | 55 | 0 | 25 | 0 | 161.94 | 151.3228
0 | 40 | 4 | 0 | 28 | 4 | 4 | 20 | 203.53 | 201.6266
4 | 0 | 8 | 24 | 4 | 16 | 44 | 0 | 171.74 | 162.9128
4 | 16 | 0 | 20 | 4 | 12 | 44 | 0 | 173.17 | 161.829
0 | 10 | 5 | 0 | 5 | 0 | 50 | 30 | 200.47 | 199.7786
0 | 50 | 10 | 0 | 15 | 0 | 15 | 10 | 194.27 | 198.8034
0 | 15 | 5 | 0 | 45 | 0 | 30 | 5 | 162.1 | 173.2951
0 | 24 | 4 | 0 | 8 | 4 | 36 | 24 | 207.26 | 208.5763
4 | 0 | 8 | 4 | 24 | 12 | 44 | 4 | 180.09 | 181.8195
0 | 15 | 15 | 0 | 5 | 0 | 45 | 20 | 212.65 | 204.5143
0 | 16 | 8 | 4 | 16 | 20 | 36 | 0 | 189.94 | 201.2968
4 | 20 | 4 | 4 | 16 | 0 | 52 | 0 | 182.8 | 193.342
0 | 45 | 10 | 0 | 20 | 0 | 15 | 10 | 190.02 | 198.8327
0 | 20 | 5 | 0 | 15 | 0 | 40 | 20 | 178.91 | 191.5635
0 | 10 | 0 | 0 | 0 | 0 | 75 | 15 | 212.4 | 216.2237
5 | 5 | 10 | 0 | 35 | 0 | 45 | 0 | 170.22 | 174.486
5 | 10 | 5 | 0 | 20 | 0 | 55 | 5 | 209.96 | 201.1048
5 | 10 | 0 | 0 | 5 | 0 | 55 | 25 | 205 | 201.7543
0 | 30 | 0 | 0 | 30 | 0 | 35 | 5 | 165.27 | 169.3295
5 | 20 | 5 | 0 | 25 | 0 | 45 | 0 | 174.64 | 190.3424
0 | 5 | 10 | 0 | 30 | 0 | 50 | 5 | 169.54 | 180.7577
4 | 0 | 12 | 4 | 4 | 16 | 52 | 8 | 184.96 | 185.3529
4 | 12 | 8 | 0 | 8 | 8 | 56 | 4 | 202.62 | 192.853
4 | 4 | 4 | 8 | 28 | 16 | 32 | 4 | 178.42 | 181.8379
0 | 15 | 20 | 0 | 5 | 0 | 45 | 15 | 207.29 | 203.2995
0 | 5 | 10 | 0 | 10 | 0 | 55 | 20 | 194.55 | 190.4758
4 | 0 | 8 | 4 | 24 | 12 | 44 | 4 | 165.34 | 181.8195
0 | 30 | 10 | 0 | 15 | 0 | 30 | 15 | 225 | 213.0636
0 | 65 | 15 | 0 | 0 | 0 | 10 | 10 | 237.14 | 214.2083
4 | 8 | 0 | 12 | 20 | 8 | 48 | 0 | 189.5 | 182.4636
0 | 25 | 15 | 0 | 5 | 0 | 35 | 20 | 209.59 | 205.3601
0 | 20 | 8 | 4 | 0 | 20 | 44 | 4 | 201.32 | 241.5577
0 | 20 | 8 | 4 | 0 | 20 | 44 | 4 | 263.51 | 241.5577
0 | 10 | 5 | 0 | 35 | 0 | 35 | 15 | 199.87 | 201.771
4 | 12 | 0 | 0 | 16 | 8 | 52 | 8 | 197.69 | 230.666
4 | 12 | 8 | 4 | 16 | 8 | 48 | 0 | 156.06 | 183.9329
0 | 25 | 5 | 0 | 10 | 0 | 35 | 25 | 213.68 | 202.9764
0 | 20 | 4 | 0 | 4 | 4 | 48 | 20 | 215 | 208.2613
0 | 30 | 5 | 0 | 15 | 0 | 20 | 30 | 202.06 | 204.3651
0 | 35 | 15 | 0 | 10 | 0 | 25 | 15 | 217.91 | 207.8157
0 | 35 | 25 | 0 | 5 | 0 | 30 | 5 | 199.06 | 200.4413
0 | 40 | 5 | 0 | 15 | 0 | 15 | 25 | 234.03 | 218.6733
0 | 45 | 15 | 0 | 10 | 0 | 15 | 15 | 229.63 | 210.1964
4 | 8 | 4 | 4 | 16 | 12 | 48 | 4 | 198.95 | 191.8991
0 | 20 | 20 | 0 | 15 | 0 | 30 | 15 | 193.22 | 194.9168
0 | 40 | 20 | 0 | 5 | 0 | 30 | 5 | 237.02 | 219.1063
4 | 12 | 0 | 12 | 20 | 8 | 44 | 0 | 141.59 | 177.9911
0 | 10 | 10 | 0 | 25 | 0 | 50 | 5 | 187.18 | 187.0011
0 | 35 | 15 | 0 | 5 | 0 | 20 | 25 | 223.68 | 206.5061
0 | 15 | 20 | 0 | 15 | 0 | 40 | 10 | 196.74 | 200.2732
4 | 12 | 0 | 12 | 20 | 8 | 44 | 0 | 170.41 | 177.9911
0 | 12 | 8 | 4 | 16 | 20 | 36 | 4 | 183.07 | 191.5946
4 | 12 | 4 | 4 | 20 | 16 | 32 | 8 | 162.29 | 172.312
4 | 8 | 0 | 0 | 4 | 8 | 52 | 24 | 191.23 | 192.8289
4 | 0 | 4 | 0 | 20 | 8 | 52 | 12 | 181.2 | 200.3858
5 | 0 | 5 | 0 | 25 | 0 | 60 | 5 | 178.43 | 198.6407
0 | 25 | 10 | 0 | 5 | 0 | 35 | 25 | 198.66 | 201.0483
4 | 8 | 12 | 4 | 4 | 24 | 40 | 4 | 171.77 | 174.5461
0 | 25 | 10 | 0 | 20 | 0 | 40 | 5 | 189.31 | 188.654
0 | 5 | 0 | 0 | 75 | 0 | 20 | 0 | 157.73 | 144.2545
0 | 45 | 5 | 0 | 15 | 0 | 25 | 10 | 196.42 | 198.42
0 | 25 | 0 | 0 | 35 | 0 | 35 | 5 | 162.96 | 167.787
4 | 0 | 12 | 16 | 4 | 12 | 52 | 0 | 182.28 | 183.0002
0 | 55 | 10 | 0 | 10 | 0 | 15 | 10 | 197.23 | 199.0095
0 | 16 | 8 | 4 | 16 | 20 | 36 | 0 | 229.87 | 201.2968
4 | 12 | 8 | 0 | 8 | 8 | 56 | 4 | 180.26 | 192.853
0 | 30 | 5 | 0 | 30 | 0 | 20 | 15 | 189.61 | 195.6223
0 | 35 | 20 | 0 | 10 | 0 | 15 | 20 | 208.46 | 200.1896
0 | 20 | 10 | 0 | 10 | 0 | 45 | 15 | 219.29 | 210.4445
0 | 5 | 5 | 0 | 30 | 0 | 45 | 15 | 211.23 | 199.1518
4 | 0 | 4 | 4 | 16 | 12 | 56 | 4 | 189.54 | 195.7654
5 | 5 | 5 | 0 | 20 | 0 | 50 | 15 | 209.17 | 203.0493
0 | 4 | 8 | 4 | 16 | 20 | 44 | 4 | 199.98 | 192.0817
0 | 15 | 15 | 0 | 15 | 0 | 40 | 15 | 206.84 | 204.2499
0 | 12 | 4 | 0 | 4 | 16 | 40 | 24 | 192.43 | 194.1936
0 | 30 | 0 | 0 | 15 | 0 | 50 | 5 | 188.44 | 192.0425
0 | 20 | 15 | 0 | 0 | 0 | 35 | 30 | 207.91 | 205.8362
0 | 0 | 8 | 4 | 16 | 12 | 52 | 8 | 187.31 | 197.5265
0 | 10 | 20 | 0 | 5 | 0 | 60 | 5 | 202.88 | 203.2874
0 | 20 | 10 | 0 | 5 | 0 | 40 | 25 | 199.81 | 197.8468
0 | 16 | 0 | 4 | 20 | 20 | 28 | 12 | 178.26 | 181.8628
0 | 30 | 10 | 0 | 10 | 0 | 30 | 20 | 203.35 | 212.3192
4 | 16 | 8 | 0 | 12 | 0 | 48 | 12 | 212.29 | 200.875
0 | 0 | 8 | 4 | 16 | 12 | 52 | 8 | 234.5 | 197.5265
0 | 30 | 20 | 0 | 5 | 0 | 40 | 5 | 206.43 | 203.9874
0 | 5 | 5 | 0 | 30 | 0 | 55 | 5 | 196.61 | 187.3623
5 | 5 | 0 | 0 | 40 | 0 | 45 | 5 | 211.67 | 202.6684
0 | 15 | 25 | 0 | 5 | 0 | 50 | 5 | 213.37 | 204.5044
4 | 12 | 4 | 4 | 12 | 16 | 36 | 12 | 179.43 | 175.3477
0 | 25 | 20 | 0 | 10 | 0 | 35 | 10 | 213.93 | 206.9275
0 | 30 | 10 | 0 | 5 | 0 | 45 | 10 | 195.4 | 196.4041
0 | 40 | 25 | 0 | 10 | 0 | 20 | 5 | 215.81 | 198.228
0 | 24 | 8 | 0 | 12 | 16 | 32 | 8 | 163.61 | 181.3159
4 | 32 | 8 | 4 | 4 | 20 | 24 | 4 | 195.91 | 190.0121
0 | 24 | 8 | 0 | 12 | 16 | 32 | 8 | 193.2 | 181.3159
0 | 20 | 10 | 0 | 0 | 0 | 45 | 25 | 211.02 | 200.5386
4 | 40 | 0 | 0 | 12 | 4 | 36 | 4 | 189.59 | 190.4252
0 | 25 | 5 | 0 | 10 | 0 | 50 | 10 | 201.05 | 195.149
0 | 40 | 5 | 0 | 15 | 0 | 20 | 20 | 234.77 | 219.6689
0 | 16 | 0 | 4 | 20 | 20 | 28 | 12 | 174.17 | 181.8628
5 | 0 | 5 | 0 | 45 | 0 | 45 | 0 | 168.34 | 177.1168
4 | 20 | 4 | 4 | 16 | 0 | 52 | 0 | 195.54 | 193.342
4 | 12 | 0 | 0 | 16 | 8 | 52 | 8 | 251.53 | 230.666

## Test Results
Al | Co | Cr | Cu | Fe | Mn | Ni | V | Actual_Modulus (GPa) SRJT | Predicted_Modulus (GPa) SRJT
0 | 20 | 5 | 0 | 25 | 0 | 35 | 15 | 210.99 | 190.8077
0 | 8 | 0 | 4 | 4 | 28 | 36 | 20 | 160.84 | 185.5747
0 | 25 | 10 | 0 | 25 | 0 | 35 | 5 | 169.12 | 186.9355
4 | 16 | 8 | 0 | 12 | 0 | 48 | 12 | 217.16 | 200.875
5 | 10 | 5 | 0 | 25 | 0 | 50 | 5 | 167.49 | 198.5318
0 | 10 | 5 | 0 | 10 | 0 | 55 | 20 | 211.4 | 197.1143
15 | 5 | 0 | 0 | 15 | 0 | 65 | 0 | 191.26 | 180.3428
4 | 16 | 0 | 4 | 12 | 8 | 52 | 4 | 192.46 | 189.2451
0 | 5 | 15 | 0 | 5 | 0 | 70 | 5 | 190.61 | 199.7196
0 | 5 | 20 | 0 | 10 | 0 | 55 | 10 | 187.6 | 201.6256
4 | 8 | 4 | 4 | 16 | 12 | 48 | 4 | 177.99 | 191.8991
4 | 28 | 0 | 20 | 4 | 8 | 36 | 0 | 168.2 | 162.1753
0 | 35 | 20 | 0 | 30 | 0 | 15 | 0 | 209.36 | 181.7056
4 | 0 | 4 | 0 | 4 | 4 | 60 | 24 | 196.1 | 196.7462
0 | 50 | 5 | 0 | 15 | 0 | 5 | 25 | 225.55 | 219.7902
0 | 25 | 10 | 0 | 35 | 0 | 25 | 5 | 182.41 | 182.7552
0 | 10 | 0 | 0 | 30 | 0 | 40 | 20 | 195.94 | 201.4515
5 | 5 | 10 | 0 | 20 | 0 | 55 | 5 | 190.35 | 186.2061
5 | 10 | 0 | 0 | 30 | 0 | 50 | 5 | 172.48 | 206.5566
4 | 0 | 4 | 0 | 20 | 8 | 52 | 12 | 221.14 | 200.3858
0 | 75 | 0 | 0 | 15 | 0 | 0 | 10 | 194.7 | 197.5188
4 | 12 | 4 | 0 | 28 | 0 | 40 | 12 | 193.96 | 205.1137
0 | 25 | 25 | 0 | 15 | 0 | 25 | 10 | 216.71 | 195.8168
0 | 40 | 15 | 0 | 5 | 0 | 30 | 10 | 199.42 | 207.1473
0 | 0 | 20 | 0 | 55 | 0 | 25 | 0 | 193.04 | 150.0524
4 | 4 | 12 | 0 | 0 | 4 | 52 | 24 | 206.62 | 196.0948
4 | 12 | 8 | 4 | 16 | 8 | 48 | 0 | 188.59 | 183.9329
5 | 15 | 5 | 0 | 5 | 0 | 65 | 5 | 195.66 | 199.0425