## Train Results
Al | Co | Cr | Cu | Fe | Mn | Ni | V | Actual_Modulus (GPa) SRJT | Predicted_Modulus (GPa) SRJT
0 | 15 | 5 | 0 | 15 | 0 | 40 | 25 | 199.57 | 188.3689
0 | 15 | 5 | 0 | 20 | 0 | 40 | 20 | 190.55 | 184.6199
0 | 10 | 10 | 0 | 55 | 0 | 25 | 0 | 161.94 | 164.2731
0 | 40 | 4 | 0 | 28 | 4 | 4 | 20 | 203.53 | 200.0541
4 | 0 | 8 | 24 | 4 | 16 | 44 | 0 | 171.74 | 168.4142
4 | 16 | 0 | 20 | 4 | 12 | 44 | 0 | 173.17 | 154.9529
0 | 10 | 5 | 0 | 5 | 0 | 50 | 30 | 200.47 | 199.6462
0 | 50 | 10 | 0 | 15 | 0 | 15 | 10 | 194.27 | 201.4241
0 | 15 | 5 | 0 | 45 | 0 | 30 | 5 | 162.1 | 167.0255
0 | 24 | 4 | 0 | 8 | 4 | 36 | 24 | 207.26 | 199.8502
4 | 0 | 8 | 4 | 24 | 12 | 44 | 4 | 180.09 | 175.7271
0 | 15 | 15 | 0 | 5 | 0 | 45 | 20 | 212.65 | 205.8929
0 | 16 | 8 | 4 | 16 | 20 | 36 | 0 | 189.94 | 203.6276
4 | 20 | 4 | 4 | 16 | 0 | 52 | 0 | 182.8 | 193.1743
0 | 45 | 10 | 0 | 20 | 0 | 15 | 10 | 190.02 | 202.0972
0 | 20 | 5 | 0 | 15 | 0 | 40 | 20 | 178.91 | 185.0809
0 | 10 | 0 | 0 | 0 | 0 | 75 | 15 | 212.4 | 208.9327
5 | 5 | 10 | 0 | 35 | 0 | 45 | 0 | 170.22 | 167.3853
5 | 10 | 5 | 0 | 20 | 0 | 55 | 5 | 209.96 | 200.2413
5 | 10 | 0 | 0 | 5 | 0 | 55 | 25 | 205 | 196.6737
0 | 30 | 0 | 0 | 30 | 0 | 35 | 5 | 165.27 | 165.8611
5 | 20 | 5 | 0 | 25 | 0 | 45 | 0 | 174.64 | 183.7386
0 | 5 | 10 | 0 | 30 | 0 | 50 | 5 | 169.54 | 181.8305
4 | 0 | 12 | 4 | 4 | 16 | 52 | 8 | 184.96 | 182.0416
4 | 12 | 8 | 0 | 8 | 8 | 56 | 4 | 202.62 | 190.5874
4 | 4 | 4 | 8 | 28 | 16 | 32 | 4 | 178.42 | 171.6011
0 | 15 | 20 | 0 | 5 | 0 | 45 | 15 | 207.29 | 203.7058
0 | 5 | 10 | 0 | 10 | 0 | 55 | 20 | 194.55 | 193.0105
4 | 0 | 8 | 4 | 24 | 12 | 44 | 4 | 165.34 | 175.7271
0 | 30 | 10 | 0 | 15 | 0 | 30 | 15 | 225 | 214.4226
0 | 65 | 15 | 0 | 0 | 0 | 10 | 10 | 237.14 | 227.8869
4 | 8 | 0 | 12 | 20 | 8 | 48 | 0 | 189.5 | 174.1277
0 | 25 | 15 | 0 | 5 | 0 | 35 | 20 | 209.59 | 207.6801
0 | 20 | 8 | 4 | 0 | 20 | 44 | 4 | 201.32 | 238.7234
0 | 20 | 8 | 4 | 0 | 20 | 44 | 4 | 263.51 | 238.7234
0 | 10 | 5 | 0 | 35 | 0 | 35 | 15 | 199.87 | 198.2627
4 | 12 | 0 | 0 | 16 | 8 | 52 | 8 | 197.69 | 222.8486
4 | 12 | 8 | 4 | 16 | 8 | 48 | 0 | 156.06 | 171.8375
0 | 25 | 5 | 0 | 10 | 0 | 35 | 25 | 213.68 | 199.6704
0 | 20 | 4 | 0 | 4 | 4 | 48 | 20 | 215 | 208.8792
0 | 30 | 5 | 0 | 15 | 0 | 20 | 30 | 202.06 | 210.5036
0 | 35 | 15 | 0 | 10 | 0 | 25 | 15 | 217.91 | 212.731
0 | 35 | 25 | 0 | 5 | 0 | 30 | 5 | 199.06 | 198.6552
0 | 40 | 5 | 0 | 15 | 0 | 15 | 25 | 234.03 | 228.2661
0 | 45 | 15 | 0 | 10 | 0 | 15 | 15 | 229.63 | 223.212
4 | 8 | 4 | 4 | 16 | 12 | 48 | 4 | 198.95 | 190.3149
0 | 20 | 20 | 0 | 15 | 0 | 30 | 15 | 193.22 | 198.9212
0 | 40 | 20 | 0 | 5 | 0 | 30 | 5 | 237.02 | 227.2823
4 | 12 | 0 | 12 | 20 | 8 | 44 | 0 | 141.59 | 170.3293
0 | 10 | 10 | 0 | 25 | 0 | 50 | 5 | 187.18 | 184.3274
0 | 35 | 15 | 0 | 5 | 0 | 20 | 25 | 223.68 | 217.1943
0 | 15 | 20 | 0 | 15 | 0 | 40 | 10 | 196.74 | 201.0444
4 | 12 | 0 | 12 | 20 | 8 | 44 | 0 | 170.41 | 170.3293
0 | 12 | 8 | 4 | 16 | 20 | 36 | 4 | 183.07 | 189.2426
4 | 12 | 4 | 4 | 20 | 16 | 32 | 8 | 162.29 | 165.2342
4 | 8 | 0 | 0 | 4 | 8 | 52 | 24 | 191.23 | 187.0067
4 | 0 | 4 | 0 | 20 | 8 | 52 | 12 | 181.2 | 187.7361
5 | 0 | 5 | 0 | 25 | 0 | 60 | 5 | 178.43 | 189.2804
0 | 25 | 10 | 0 | 5 | 0 | 35 | 25 | 198.66 | 202.481
4 | 8 | 12 | 4 | 4 | 24 | 40 | 4 | 171.77 | 169.9184
0 | 25 | 10 | 0 | 20 | 0 | 40 | 5 | 189.31 | 186.841
0 | 5 | 0 | 0 | 75 | 0 | 20 | 0 | 157.73 | 146.1095
0 | 45 | 5 | 0 | 15 | 0 | 25 | 10 | 196.42 | 195.0465
0 | 25 | 0 | 0 | 35 | 0 | 35 | 5 | 162.96 | 165.6731
4 | 0 | 12 | 16 | 4 | 12 | 52 | 0 | 182.28 | 186.6415
0 | 55 | 10 | 0 | 10 | 0 | 15 | 10 | 197.23 | 200.5024
0 | 16 | 8 | 4 | 16 | 20 | 36 | 0 | 229.87 | 203.6276
4 | 12 | 8 | 0 | 8 | 8 | 56 | 4 | 180.26 | 190.5874
0 | 30 | 5 | 0 | 30 | 0 | 20 | 15 | 189.61 | 192.0104
0 | 35 | 20 | 0 | 10 | 0 | 15 | 20 | 208.46 | 206.6734
0 | 20 | 10 | 0 | 10 | 0 | 45 | 15 | 219.29 | 207.7327
0 | 5 | 5 | 0 | 30 | 0 | 45 | 15 | 211.23 | 197.2095
4 | 0 | 4 | 4 | 16 | 12 | 56 | 4 | 189.54 | 194.2911
5 | 5 | 5 | 0 | 20 | 0 | 50 | 15 | 209.17 | 196.6922
0 | 4 | 8 | 4 | 16 | 20 | 44 | 4 | 199.98 | 191.7788
0 | 15 | 15 | 0 | 15 | 0 | 40 | 15 | 206.84 | 202.6425
0 | 12 | 4 | 0 | 4 | 16 | 40 | 24 | 192.43 | 189.7053
0 | 30 | 0 | 0 | 15 | 0 | 50 | 5 | 188.44 | 187.7383
0 | 20 | 15 | 0 | 0 | 0 | 35 | 30 | 207.91 | 205.1773
0 | 0 | 8 | 4 | 16 | 12 | 52 | 8 | 187.31 | 192.5316
0 | 10 | 20 | 0 | 5 | 0 | 60 | 5 | 202.88 | 205.0031
0 | 20 | 10 | 0 | 5 | 0 | 40 | 25 | 199.81 | 199.8769
0 | 16 | 0 | 4 | 20 | 20 | 28 | 12 | 178.26 | 176.0881
0 | 30 | 10 | 0 | 10 | 0 | 30 | 20 | 203.35 | 212.684
4 | 16 | 8 | 0 | 12 | 0 | 48 | 12 | 212.29 | 200.7989
0 | 0 | 8 | 4 | 16 | 12 | 52 | 8 | 234.5 | 192.5316
0 | 30 | 20 | 0 | 5 | 0 | 40 | 5 | 206.43 | 207.3001
0 | 5 | 5 | 0 | 30 | 0 | 55 | 5 | 196.61 | 187.72
5 | 5 | 0 | 0 | 40 | 0 | 45 | 5 | 211.67 | 210.0639
0 | 15 | 25 | 0 | 5 | 0 | 50 | 5 | 213.37 | 206.466
4 | 12 | 4 | 4 | 12 | 16 | 36 | 12 | 179.43 | 171.1328
0 | 25 | 20 | 0 | 10 | 0 | 35 | 10 | 213.93 | 209.3965
0 | 30 | 10 | 0 | 5 | 0 | 45 | 10 | 195.4 | 199.0308
0 | 40 | 25 | 0 | 10 | 0 | 20 | 5 | 215.81 | 200.8693
0 | 24 | 8 | 0 | 12 | 16 | 32 | 8 | 163.61 | 173.5129
4 | 32 | 8 | 4 | 4 | 20 | 24 | 4 | 195.91 | 173.7487
0 | 24 | 8 | 0 | 12 | 16 | 32 | 8 | 193.2 | 173.5129
0 | 20 | 10 | 0 | 0 | 0 | 45 | 25 | 211.02 | 203.7336
4 | 40 | 0 | 0 | 12 | 4 | 36 | 4 | 189.59 | 190.2383
0 | 25 | 5 | 0 | 10 | 0 | 50 | 10 | 201.05 | 194.1216
0 | 40 | 5 | 0 | 15 | 0 | 20 | 20 | 234.77 | 226.8255
0 | 16 | 0 | 4 | 20 | 20 | 28 | 12 | 174.17 | 176.0881
5 | 0 | 5 | 0 | 45 | 0 | 45 | 0 | 168.34 | 167.2781
4 | 20 | 4 | 4 | 16 | 0 | 52 | 0 | 195.54 | 193.1743
4 | 12 | 0 | 0 | 16 | 8 | 52 | 8 | 251.53 | 222.8486

## Test Results
Al | Co | Cr | Cu | Fe | Mn | Ni | V | Actual_Modulus (GPa) SRJT | Predicted_Modulus (GPa) SRJT
4 | 12 | 0 | 12 | 20 | 8 | 44 | 0 | 170.41 | 170.3293
0 | 15 | 15 | 0 | 5 | 0 | 45 | 20 | 212.65 | 205.8929
0 | 25 | 0 | 0 | 35 | 0 | 35 | 5 | 162.96 | 165.6731
0 | 16 | 0 | 4 | 20 | 20 | 28 | 12 | 178.26 | 176.0881
0 | 24 | 8 | 0 | 12 | 16 | 32 | 8 | 163.61 | 173.5129
0 | 10 | 0 | 0 | 0 | 0 | 75 | 15 | 212.4 | 208.9327
0 | 45 | 5 | 0 | 15 | 0 | 25 | 10 | 196.42 | 195.0465
0 | 5 | 5 | 0 | 30 | 0 | 55 | 5 | 196.61 | 187.72
4 | 12 | 8 | 4 | 16 | 8 | 48 | 0 | 156.06 | 171.8375
5 | 5 | 10 | 0 | 20 | 0 | 55 | 5 | 190.35 | 183.8537
4 | 0 | 8 | 24 | 4 | 16 | 44 | 0 | 171.74 | 168.4142
5 | 15 | 5 | 0 | 5 | 0 | 65 | 5 | 195.66 | 201.9856
0 | 30 | 10 | 0 | 5 | 0 | 45 | 10 | 195.4 | 199.0308
0 | 35 | 20 | 0 | 30 | 0 | 15 | 0 | 209.36 | 188.5749
4 | 12 | 8 | 4 | 16 | 8 | 48 | 0 | 188.59 | 171.8375
0 | 30 | 5 | 0 | 30 | 0 | 20 | 15 | 189.61 | 192.0104
0 | 25 | 20 | 0 | 10 | 0 | 35 | 10 | 213.93 | 209.3965
4 | 8 | 4 | 4 | 16 | 12 | 48 | 4 | 177.99 | 190.3149
0 | 25 | 10 | 0 | 25 | 0 | 35 | 5 | 169.12 | 182.3589
0 | 16 | 8 | 4 | 16 | 20 | 36 | 0 | 189.94 | 203.6276
0 | 15 | 5 | 0 | 45 | 0 | 30 | 5 | 162.1 | 167.0255
0 | 15 | 5 | 0 | 15 | 0 | 40 | 25 | 199.57 | 188.3689
4 | 12 | 4 | 0 | 28 | 0 | 40 | 12 | 193.96 | 216.4068
0 | 5 | 10 | 0 | 10 | 0 | 55 | 20 | 194.55 | 193.0105
5 | 10 | 5 | 0 | 25 | 0 | 50 | 5 | 167.49 | 195.2677