## Train Results
Al | Co | Cr | Cu | Fe | Mn | Ni | V | Actual_Modulus (GPa) SRJT | Predicted_Modulus (GPa) SRJT
0 | 15 | 5 | 0 | 15 | 0 | 40 | 25 | 199.57 | 196.6338
0 | 15 | 5 | 0 | 20 | 0 | 40 | 20 | 190.55 | 190.8319
0 | 10 | 10 | 0 | 55 | 0 | 25 | 0 | 161.94 | 160.1506
0 | 40 | 4 | 0 | 28 | 4 | 4 | 20 | 203.53 | 210.2424
4 | 0 | 8 | 24 | 4 | 16 | 44 | 0 | 171.74 | 180.3456
4 | 16 | 0 | 20 | 4 | 12 | 44 | 0 | 173.17 | 166.5739
0 | 10 | 5 | 0 | 5 | 0 | 50 | 30 | 200.47 | 199.0863
0 | 50 | 10 | 0 | 15 | 0 | 15 | 10 | 194.27 | 199.9922
0 | 15 | 5 | 0 | 45 | 0 | 30 | 5 | 162.1 | 164.7587
0 | 24 | 4 | 0 | 8 | 4 | 36 | 24 | 207.26 | 204.6418
4 | 0 | 8 | 4 | 24 | 12 | 44 | 4 | 180.09 | 179.8902
0 | 15 | 15 | 0 | 5 | 0 | 45 | 20 | 212.65 | 207.7537
0 | 16 | 8 | 4 | 16 | 20 | 36 | 0 | 189.94 | 196.3304
4 | 20 | 4 | 4 | 16 | 0 | 52 | 0 | 182.8 | 194.3276
0 | 45 | 10 | 0 | 20 | 0 | 15 | 10 | 190.02 | 199.1633
0 | 20 | 5 | 0 | 15 | 0 | 40 | 20 | 178.91 | 187.9171
0 | 10 | 0 | 0 | 0 | 0 | 75 | 15 | 212.4 | 207.9093
5 | 5 | 10 | 0 | 35 | 0 | 45 | 0 | 170.22 | 176.6042
5 | 10 | 5 | 0 | 20 | 0 | 55 | 5 | 209.96 | 205.8572
5 | 10 | 0 | 0 | 5 | 0 | 55 | 25 | 205 | 202.1044
0 | 30 | 0 | 0 | 30 | 0 | 35 | 5 | 165.27 | 169.0215
5 | 20 | 5 | 0 | 25 | 0 | 45 | 0 | 174.64 | 188.6115
0 | 5 | 10 | 0 | 30 | 0 | 50 | 5 | 169.54 | 181.695
4 | 0 | 12 | 4 | 4 | 16 | 52 | 8 | 184.96 | 186.9234
4 | 12 | 8 | 0 | 8 | 8 | 56 | 4 | 202.62 | 193.3426
4 | 4 | 4 | 8 | 28 | 16 | 32 | 4 | 178.42 | 181.6327
0 | 15 | 20 | 0 | 5 | 0 | 45 | 15 | 207.29 | 207.079
0 | 5 | 10 | 0 | 10 | 0 | 55 | 20 | 194.55 | 194.34
4 | 0 | 8 | 4 | 24 | 12 | 44 | 4 | 165.34 | 179.8902
0 | 30 | 10 | 0 | 15 | 0 | 30 | 15 | 225 | 216.2824
0 | 65 | 15 | 0 | 0 | 0 | 10 | 10 | 237.14 | 215.8309
4 | 8 | 0 | 12 | 20 | 8 | 48 | 0 | 189.5 | 180.1409
0 | 25 | 15 | 0 | 5 | 0 | 35 | 20 | 209.59 | 208.7672
0 | 20 | 8 | 4 | 0 | 20 | 44 | 4 | 201.32 | 224.4543
0 | 20 | 8 | 4 | 0 | 20 | 44 | 4 | 263.51 | 224.4543
0 | 10 | 5 | 0 | 35 | 0 | 35 | 15 | 199.87 | 196.9704
4 | 12 | 0 | 0 | 16 | 8 | 52 | 8 | 197.69 | 230.8015
4 | 12 | 8 | 4 | 16 | 8 | 48 | 0 | 156.06 | 178.0557
0 | 25 | 5 | 0 | 10 | 0 | 35 | 25 | 213.68 | 204.6469
0 | 20 | 4 | 0 | 4 | 4 | 48 | 20 | 215 | 211.541
0 | 30 | 5 | 0 | 15 | 0 | 20 | 30 | 202.06 | 214.3092
0 | 35 | 15 | 0 | 10 | 0 | 25 | 15 | 217.91 | 210.8587
0 | 35 | 25 | 0 | 5 | 0 | 30 | 5 | 199.06 | 201.498
0 | 40 | 5 | 0 | 15 | 0 | 15 | 25 | 234.03 | 223.2475
0 | 45 | 15 | 0 | 10 | 0 | 15 | 15 | 229.63 | 215.5626
4 | 8 | 4 | 4 | 16 | 12 | 48 | 4 | 198.95 | 195.4209
0 | 20 | 20 | 0 | 15 | 0 | 30 | 15 | 193.22 | 197.4329
0 | 40 | 20 | 0 | 5 | 0 | 30 | 5 | 237.02 | 218.349
4 | 12 | 0 | 12 | 20 | 8 | 44 | 0 | 141.59 | 179.9306
0 | 10 | 10 | 0 | 25 | 0 | 50 | 5 | 187.18 | 187.6292
0 | 35 | 15 | 0 | 5 | 0 | 20 | 25 | 223.68 | 213.7468
0 | 15 | 20 | 0 | 15 | 0 | 40 | 10 | 196.74 | 200.7
4 | 12 | 0 | 12 | 20 | 8 | 44 | 0 | 170.41 | 179.9306
0 | 12 | 8 | 4 | 16 | 20 | 36 | 4 | 183.07 | 184.6288
4 | 12 | 4 | 4 | 20 | 16 | 32 | 8 | 162.29 | 170.9995
4 | 8 | 0 | 0 | 4 | 8 | 52 | 24 | 191.23 | 191.7169
4 | 0 | 4 | 0 | 20 | 8 | 52 | 12 | 181.2 | 194.1817
5 | 0 | 5 | 0 | 25 | 0 | 60 | 5 | 178.43 | 197.7579
0 | 25 | 10 | 0 | 5 | 0 | 35 | 25 | 198.66 | 203.2369
4 | 8 | 12 | 4 | 4 | 24 | 40 | 4 | 171.77 | 180.6842
0 | 25 | 10 | 0 | 20 | 0 | 40 | 5 | 189.31 | 192.4979
0 | 5 | 0 | 0 | 75 | 0 | 20 | 0 | 157.73 | 150.7145
0 | 45 | 5 | 0 | 15 | 0 | 25 | 10 | 196.42 | 200.0703125
0 | 25 | 0 | 0 | 35 | 0 | 35 | 5 | 162.96 | 166.1326
4 | 0 | 12 | 16 | 4 | 12 | 52 | 0 | 182.28 | 189.1691
0 | 55 | 10 | 0 | 10 | 0 | 15 | 10 | 197.23 | 200.1538
0 | 16 | 8 | 4 | 16 | 20 | 36 | 0 | 229.87 | 196.3304
4 | 12 | 8 | 0 | 8 | 8 | 56 | 4 | 180.26 | 193.3426
0 | 30 | 5 | 0 | 30 | 0 | 20 | 15 | 189.61 | 191.2241
0 | 35 | 20 | 0 | 10 | 0 | 15 | 20 | 208.46 | 206.0678
0 | 20 | 10 | 0 | 10 | 0 | 45 | 15 | 219.29 | 213.4735
0 | 5 | 5 | 0 | 30 | 0 | 45 | 15 | 211.23 | 197.4477
4 | 0 | 4 | 4 | 16 | 12 | 56 | 4 | 189.54 | 197.6384
5 | 5 | 5 | 0 | 20 | 0 | 50 | 15 | 209.17 | 197.9739
0 | 4 | 8 | 4 | 16 | 20 | 44 | 4 | 199.98 | 192.9299
0 | 15 | 15 | 0 | 15 | 0 | 40 | 15 | 206.84 | 203.7323
0 | 12 | 4 | 0 | 4 | 16 | 40 | 24 | 192.43 | 197.3447
0 | 30 | 0 | 0 | 15 | 0 | 50 | 5 | 188.44 | 189.7485
0 | 20 | 15 | 0 | 0 | 0 | 35 | 30 | 207.91 | 205.8154
0 | 0 | 8 | 4 | 16 | 12 | 52 | 8 | 187.31 | 195.065
0 | 10 | 20 | 0 | 5 | 0 | 60 | 5 | 202.88 | 208.3997
0 | 20 | 10 | 0 | 5 | 0 | 40 | 25 | 199.81 | 198.2954
0 | 16 | 0 | 4 | 20 | 20 | 28 | 12 | 178.26 | 177.6158
0 | 30 | 10 | 0 | 10 | 0 | 30 | 20 | 203.35 | 215.554
4 | 16 | 8 | 0 | 12 | 0 | 48 | 12 | 212.29 | 205.8267
0 | 0 | 8 | 4 | 16 | 12 | 52 | 8 | 234.5 | 195.065
0 | 30 | 20 | 0 | 5 | 0 | 40 | 5 | 206.43 | 207.7195
0 | 5 | 5 | 0 | 30 | 0 | 55 | 5 | 196.61 | 185.2624
5 | 5 | 0 | 0 | 40 | 0 | 45 | 5 | 211.67 | 207.0669
0 | 15 | 25 | 0 | 5 | 0 | 50 | 5 | 213.37 | 207.7359
4 | 12 | 4 | 4 | 12 | 16 | 36 | 12 | 179.43 | 181.7611
0 | 25 | 20 | 0 | 10 | 0 | 35 | 10 | 213.93 | 208.9185
0 | 30 | 10 | 0 | 5 | 0 | 45 | 10 | 195.4 | 208.4844
0 | 40 | 25 | 0 | 10 | 0 | 20 | 5 | 215.81 | 202.7206
0 | 24 | 8 | 0 | 12 | 16 | 32 | 8 | 163.61 | 181.8259
4 | 32 | 8 | 4 | 4 | 20 | 24 | 4 | 195.91 | 190.2012
0 | 24 | 8 | 0 | 12 | 16 | 32 | 8 | 193.2 | 181.8259
0 | 20 | 10 | 0 | 0 | 0 | 45 | 25 | 211.02 | 204.8899
4 | 40 | 0 | 0 | 12 | 4 | 36 | 4 | 189.59 | 190.7562
0 | 25 | 5 | 0 | 10 | 0 | 50 | 10 | 201.05 | 194.8655
0 | 40 | 5 | 0 | 15 | 0 | 20 | 20 | 234.77 | 221.3944
0 | 16 | 0 | 4 | 20 | 20 | 28 | 12 | 174.17 | 177.6158
5 | 0 | 5 | 0 | 45 | 0 | 45 | 0 | 168.34 | 176.3763
4 | 20 | 4 | 4 | 16 | 0 | 52 | 0 | 195.54 | 194.3276
4 | 12 | 0 | 0 | 16 | 8 | 52 | 8 | 251.53 | 230.8015

## Test Results
Al | Co | Cr | Cu | Fe | Mn | Ni | V | Actual_Modulus (GPa) SRJT | Predicted_Modulus (GPa) SRJT
4 | 12 | 0 | 12 | 20 | 8 | 44 | 0 | 170.41 | 179.9306
0 | 15 | 15 | 0 | 5 | 0 | 45 | 20 | 212.65 | 207.7537
0 | 25 | 0 | 0 | 35 | 0 | 35 | 5 | 162.96 | 166.1326
0 | 16 | 0 | 4 | 20 | 20 | 28 | 12 | 178.26 | 177.6158
0 | 24 | 8 | 0 | 12 | 16 | 32 | 8 | 163.61 | 181.8259
0 | 10 | 0 | 0 | 0 | 0 | 75 | 15 | 212.4 | 207.9093
0 | 45 | 5 | 0 | 15 | 0 | 25 | 10 | 196.42 | 200.0703125
0 | 5 | 5 | 0 | 30 | 0 | 55 | 5 | 196.61 | 185.2624
4 | 12 | 8 | 4 | 16 | 8 | 48 | 0 | 156.06 | 178.0557
5 | 5 | 10 | 0 | 20 | 0 | 55 | 5 | 190.35 | 189.269
4 | 0 | 8 | 24 | 4 | 16 | 44 | 0 | 171.74 | 180.3456
5 | 15 | 5 | 0 | 5 | 0 | 65 | 5 | 195.66 | 202.8247
0 | 30 | 10 | 0 | 5 | 0 | 45 | 10 | 195.4 | 208.4844
0 | 35 | 20 | 0 | 30 | 0 | 15 | 0 | 209.36 | 192.4629
4 | 12 | 8 | 4 | 16 | 8 | 48 | 0 | 188.59 | 178.0557
0 | 30 | 5 | 0 | 30 | 0 | 20 | 15 | 189.61 | 191.2241
0 | 25 | 20 | 0 | 10 | 0 | 35 | 10 | 213.93 | 208.9185
4 | 8 | 4 | 4 | 16 | 12 | 48 | 4 | 177.99 | 195.4209
0 | 25 | 10 | 0 | 25 | 0 | 35 | 5 | 169.12 | 187.0369
0 | 16 | 8 | 4 | 16 | 20 | 36 | 0 | 189.94 | 196.3304
0 | 15 | 5 | 0 | 45 | 0 | 30 | 5 | 162.1 | 164.7587
0 | 15 | 5 | 0 | 15 | 0 | 40 | 25 | 199.57 | 196.6338
4 | 12 | 4 | 0 | 28 | 0 | 40 | 12 | 193.96 | 206.3405
0 | 5 | 10 | 0 | 10 | 0 | 55 | 20 | 194.55 | 194.34
5 | 10 | 5 | 0 | 25 | 0 | 50 | 5 | 167.49 | 201.1579