## Train Results
Al | Co | Cr | Cu | Fe | Mn | Ni | V | Actual_Modulus (GPa) SRJT | Predicted_Modulus (GPa) SRJT
0 | 15 | 5 | 0 | 15 | 0 | 40 | 25 | 199.57 | 195.893
0 | 15 | 5 | 0 | 20 | 0 | 40 | 20 | 190.55 | 189.7908
0 | 10 | 10 | 0 | 55 | 0 | 25 | 0 | 161.94 | 152.9614
0 | 40 | 4 | 0 | 28 | 4 | 4 | 20 | 203.53 | 200.6727
4 | 0 | 8 | 24 | 4 | 16 | 44 | 0 | 171.74 | 171.5767
4 | 16 | 0 | 20 | 4 | 12 | 44 | 0 | 173.17 | 168.2828
0 | 10 | 5 | 0 | 5 | 0 | 50 | 30 | 200.47 | 196.4876
0 | 50 | 10 | 0 | 15 | 0 | 15 | 10 | 194.27 | 196.4094
0 | 15 | 5 | 0 | 45 | 0 | 30 | 5 | 162.1 | 160.5064
0 | 24 | 4 | 0 | 8 | 4 | 36 | 24 | 207.26 | 193.3326
4 | 0 | 8 | 4 | 24 | 12 | 44 | 4 | 180.09 | 171.6644
0 | 15 | 15 | 0 | 5 | 0 | 45 | 20 | 212.65 | 204.4774
0 | 16 | 8 | 4 | 16 | 20 | 36 | 0 | 189.94 | 202.2284
4 | 20 | 4 | 4 | 16 | 0 | 52 | 0 | 182.8 | 192.8521
0 | 45 | 10 | 0 | 20 | 0 | 15 | 10 | 190.02 | 194.0896
0 | 20 | 5 | 0 | 15 | 0 | 40 | 20 | 178.91 | 184.3917
0 | 10 | 0 | 0 | 0 | 0 | 75 | 15 | 212.4 | 210.2499
5 | 5 | 10 | 0 | 35 | 0 | 45 | 0 | 170.22 | 172.9608
5 | 10 | 5 | 0 | 20 | 0 | 55 | 5 | 209.96 | 199.8433
5 | 10 | 0 | 0 | 5 | 0 | 55 | 25 | 205 | 200.9877
0 | 30 | 0 | 0 | 30 | 0 | 35 | 5 | 165.27 | 168.6345
5 | 20 | 5 | 0 | 25 | 0 | 45 | 0 | 174.64 | 184.4339
0 | 5 | 10 | 0 | 30 | 0 | 50 | 5 | 169.54 | 185.6868
4 | 0 | 12 | 4 | 4 | 16 | 52 | 8 | 184.96 | 182.1621
4 | 12 | 8 | 0 | 8 | 8 | 56 | 4 | 202.62 | 193.6447
4 | 4 | 4 | 8 | 28 | 16 | 32 | 4 | 178.42 | 174.5645
0 | 15 | 20 | 0 | 5 | 0 | 45 | 15 | 207.29 | 204.4378
0 | 5 | 10 | 0 | 10 | 0 | 55 | 20 | 194.55 | 190.9188
4 | 0 | 8 | 4 | 24 | 12 | 44 | 4 | 165.34 | 171.6644
0 | 30 | 10 | 0 | 15 | 0 | 30 | 15 | 225 | 214.3443
0 | 65 | 15 | 0 | 0 | 0 | 10 | 10 | 237.14 | 224.3612
4 | 8 | 0 | 12 | 20 | 8 | 48 | 0 | 189.5 | 172.9763
0 | 25 | 15 | 0 | 5 | 0 | 35 | 20 | 209.59 | 206.055
0 | 20 | 8 | 4 | 0 | 20 | 44 | 4 | 201.32 | 244.1963
0 | 20 | 8 | 4 | 0 | 20 | 44 | 4 | 263.51 | 244.1963
0 | 10 | 5 | 0 | 35 | 0 | 35 | 15 | 199.87 | 198.6283
4 | 12 | 0 | 0 | 16 | 8 | 52 | 8 | 197.69 | 221.3988
4 | 12 | 8 | 4 | 16 | 8 | 48 | 0 | 156.06 | 173.403
0 | 25 | 5 | 0 | 10 | 0 | 35 | 25 | 213.68 | 193.7037
0 | 20 | 4 | 0 | 4 | 4 | 48 | 20 | 215 | 200.8378
0 | 30 | 5 | 0 | 15 | 0 | 20 | 30 | 202.06 | 200.7822
0 | 35 | 15 | 0 | 10 | 0 | 25 | 15 | 217.91 | 208.1641
0 | 35 | 25 | 0 | 5 | 0 | 30 | 5 | 199.06 | 201.905
0 | 40 | 5 | 0 | 15 | 0 | 15 | 25 | 234.03 | 218.8166
0 | 45 | 15 | 0 | 10 | 0 | 15 | 15 | 229.63 | 212.8449
4 | 8 | 4 | 4 | 16 | 12 | 48 | 4 | 198.95 | 193.8345
0 | 20 | 20 | 0 | 15 | 0 | 30 | 15 | 193.22 | 197.4834
0 | 40 | 20 | 0 | 5 | 0 | 30 | 5 | 237.02 | 221.8879
4 | 12 | 0 | 12 | 20 | 8 | 44 | 0 | 141.59 | 171.6966
0 | 10 | 10 | 0 | 25 | 0 | 50 | 5 | 187.18 | 188.8501
0 | 35 | 15 | 0 | 5 | 0 | 20 | 25 | 223.68 | 210.875
0 | 15 | 20 | 0 | 15 | 0 | 40 | 10 | 196.74 | 197.7567
4 | 12 | 0 | 12 | 20 | 8 | 44 | 0 | 170.41 | 171.6966
0 | 12 | 8 | 4 | 16 | 20 | 36 | 4 | 183.07 | 193.1769
4 | 12 | 4 | 4 | 20 | 16 | 32 | 8 | 162.29 | 169.3062
4 | 8 | 0 | 0 | 4 | 8 | 52 | 24 | 191.23 | 189.7686
4 | 0 | 4 | 0 | 20 | 8 | 52 | 12 | 181.2 | 179.3513
5 | 0 | 5 | 0 | 25 | 0 | 60 | 5 | 178.43 | 193.769
0 | 25 | 10 | 0 | 5 | 0 | 35 | 25 | 198.66 | 200.3389
4 | 8 | 12 | 4 | 4 | 24 | 40 | 4 | 171.77 | 178.1844
0 | 25 | 10 | 0 | 20 | 0 | 40 | 5 | 189.31 | 191.928
0 | 5 | 0 | 0 | 75 | 0 | 20 | 0 | 157.73 | 144.2269
0 | 45 | 5 | 0 | 15 | 0 | 25 | 10 | 196.42 | 193.5379
0 | 25 | 0 | 0 | 35 | 0 | 35 | 5 | 162.96 | 163.9364
4 | 0 | 12 | 16 | 4 | 12 | 52 | 0 | 182.28 | 183.4884
0 | 55 | 10 | 0 | 10 | 0 | 15 | 10 | 197.23 | 197.6861
0 | 16 | 8 | 4 | 16 | 20 | 36 | 0 | 229.87 | 202.2284
4 | 12 | 8 | 0 | 8 | 8 | 56 | 4 | 180.26 | 193.6447
0 | 30 | 5 | 0 | 30 | 0 | 20 | 15 | 189.61 | 191.6964
0 | 35 | 20 | 0 | 10 | 0 | 15 | 20 | 208.46 | 204.4384
0 | 20 | 10 | 0 | 10 | 0 | 45 | 15 | 219.29 | 213.1965
0 | 5 | 5 | 0 | 30 | 0 | 45 | 15 | 211.23 | 194.1261
4 | 0 | 4 | 4 | 16 | 12 | 56 | 4 | 189.54 | 195.2931
5 | 5 | 5 | 0 | 20 | 0 | 50 | 15 | 209.17 | 199.9253
0 | 4 | 8 | 4 | 16 | 20 | 44 | 4 | 199.98 | 194.5002
0 | 15 | 15 | 0 | 15 | 0 | 40 | 15 | 206.84 | 202.1435
0 | 12 | 4 | 0 | 4 | 16 | 40 | 24 | 192.43 | 191.7781
0 | 30 | 0 | 0 | 15 | 0 | 50 | 5 | 188.44 | 191.5943
0 | 20 | 15 | 0 | 0 | 0 | 35 | 30 | 207.91 | 198.3421
0 | 0 | 8 | 4 | 16 | 12 | 52 | 8 | 187.31 | 200.4183
0 | 10 | 20 | 0 | 5 | 0 | 60 | 5 | 202.88 | 202.1844
0 | 20 | 10 | 0 | 5 | 0 | 40 | 25 | 199.81 | 196.3682
0 | 16 | 0 | 4 | 20 | 20 | 28 | 12 | 178.26 | 177.9975
0 | 30 | 10 | 0 | 10 | 0 | 30 | 20 | 203.35 | 211.8363
4 | 16 | 8 | 0 | 12 | 0 | 48 | 12 | 212.29 | 205.4675
0 | 0 | 8 | 4 | 16 | 12 | 52 | 8 | 234.5 | 200.4183
0 | 30 | 20 | 0 | 5 | 0 | 40 | 5 | 206.43 | 203.0851
0 | 5 | 5 | 0 | 30 | 0 | 55 | 5 | 196.61 | 186.6109
5 | 5 | 0 | 0 | 40 | 0 | 45 | 5 | 211.67 | 202.8977
0 | 15 | 25 | 0 | 5 | 0 | 50 | 5 | 213.37 | 207.6677
4 | 12 | 4 | 4 | 12 | 16 | 36 | 12 | 179.43 | 176.3926
0 | 25 | 20 | 0 | 10 | 0 | 35 | 10 | 213.93 | 208.8574
0 | 30 | 10 | 0 | 5 | 0 | 45 | 10 | 195.4 | 193.4161
0 | 40 | 25 | 0 | 10 | 0 | 20 | 5 | 215.81 | 203.6184
0 | 24 | 8 | 0 | 12 | 16 | 32 | 8 | 163.61 | 181.5406
4 | 32 | 8 | 4 | 4 | 20 | 24 | 4 | 195.91 | 195.9322
0 | 24 | 8 | 0 | 12 | 16 | 32 | 8 | 193.2 | 181.5406
0 | 20 | 10 | 0 | 0 | 0 | 45 | 25 | 211.02 | 200.1929
4 | 40 | 0 | 0 | 12 | 4 | 36 | 4 | 189.59 | 192.632
0 | 25 | 5 | 0 | 10 | 0 | 50 | 10 | 201.05 | 191.1209
0 | 40 | 5 | 0 | 15 | 0 | 20 | 20 | 234.77 | 221.1726
0 | 16 | 0 | 4 | 20 | 20 | 28 | 12 | 174.17 | 177.9975
5 | 0 | 5 | 0 | 45 | 0 | 45 | 0 | 168.34 | 169.983
4 | 20 | 4 | 4 | 16 | 0 | 52 | 0 | 195.54 | 192.8521
4 | 12 | 0 | 0 | 16 | 8 | 52 | 8 | 251.53 | 221.3988

## Test Results
Al | Co | Cr | Cu | Fe | Mn | Ni | V | Actual_Modulus (GPa) SRJT | Predicted_Modulus (GPa) SRJT
4 | 12 | 0 | 12 | 20 | 8 | 44 | 0 | 170.41 | 171.6966
0 | 15 | 15 | 0 | 5 | 0 | 45 | 20 | 212.65 | 204.4774
0 | 25 | 0 | 0 | 35 | 0 | 35 | 5 | 162.96 | 163.9364
0 | 16 | 0 | 4 | 20 | 20 | 28 | 12 | 178.26 | 177.9975
0 | 24 | 8 | 0 | 12 | 16 | 32 | 8 | 163.61 | 181.5406
0 | 10 | 0 | 0 | 0 | 0 | 75 | 15 | 212.4 | 210.2499
0 | 45 | 5 | 0 | 15 | 0 | 25 | 10 | 196.42 | 193.5379
0 | 5 | 5 | 0 | 30 | 0 | 55 | 5 | 196.61 | 186.6109
4 | 12 | 8 | 4 | 16 | 8 | 48 | 0 | 156.06 | 173.403
5 | 5 | 10 | 0 | 20 | 0 | 55 | 5 | 190.35 | 185.2185
4 | 0 | 8 | 24 | 4 | 16 | 44 | 0 | 171.74 | 171.5767
5 | 15 | 5 | 0 | 5 | 0 | 65 | 5 | 195.66 | 201.4887
0 | 30 | 10 | 0 | 5 | 0 | 45 | 10 | 195.4 | 193.4161
0 | 35 | 20 | 0 | 30 | 0 | 15 | 0 | 209.36 | 191.4886
4 | 12 | 8 | 4 | 16 | 8 | 48 | 0 | 188.59 | 173.403
0 | 30 | 5 | 0 | 30 | 0 | 20 | 15 | 189.61 | 191.6964
0 | 25 | 20 | 0 | 10 | 0 | 35 | 10 | 213.93 | 208.8574
4 | 8 | 4 | 4 | 16 | 12 | 48 | 4 | 177.99 | 193.8345
0 | 25 | 10 | 0 | 25 | 0 | 35 | 5 | 169.12 | 187.9793
0 | 16 | 8 | 4 | 16 | 20 | 36 | 0 | 189.94 | 202.2284
0 | 15 | 5 | 0 | 45 | 0 | 30 | 5 | 162.1 | 160.5064
0 | 15 | 5 | 0 | 15 | 0 | 40 | 25 | 199.57 | 195.893
4 | 12 | 4 | 0 | 28 | 0 | 40 | 12 | 193.96 | 200.7917
0 | 5 | 10 | 0 | 10 | 0 | 55 | 20 | 194.55 | 190.9188
5 | 10 | 5 | 0 | 25 | 0 | 50 | 5 | 167.49 | 196.329