## Train Results
Al | Co | Cr | Cu | Fe | Mn | Ni | V | Actual_Modulus (GPa) SRJT | Predicted_Modulus (GPa) SRJT
0 | 15 | 5 | 0 | 15 | 0 | 40 | 25 | 199.57 | 200.8946
0 | 15 | 5 | 0 | 20 | 0 | 40 | 20 | 190.55 | 193.8206
0 | 10 | 10 | 0 | 55 | 0 | 25 | 0 | 161.94 | 165.1629
0 | 40 | 4 | 0 | 28 | 4 | 4 | 20 | 203.53 | 203.4841
4 | 0 | 8 | 24 | 4 | 16 | 44 | 0 | 171.74 | 156.0976
4 | 16 | 0 | 20 | 4 | 12 | 44 | 0 | 173.17 | 163.5544
0 | 10 | 5 | 0 | 5 | 0 | 50 | 30 | 200.47 | 202.2851
0 | 50 | 10 | 0 | 15 | 0 | 15 | 10 | 194.27 | 199.6495
0 | 15 | 5 | 0 | 45 | 0 | 30 | 5 | 162.1 | 177.5706
0 | 24 | 4 | 0 | 8 | 4 | 36 | 24 | 207.26 | 203.9956
4 | 0 | 8 | 4 | 24 | 12 | 44 | 4 | 180.09 | 180.1618
0 | 15 | 15 | 0 | 5 | 0 | 45 | 20 | 212.65 | 209.6261
0 | 16 | 8 | 4 | 16 | 20 | 36 | 0 | 189.94 | 195.3488
4 | 20 | 4 | 4 | 16 | 0 | 52 | 0 | 182.8 | 197.1709
0 | 45 | 10 | 0 | 20 | 0 | 15 | 10 | 190.02 | 199.5771
0 | 20 | 5 | 0 | 15 | 0 | 40 | 20 | 178.91 | 192.006
0 | 10 | 0 | 0 | 0 | 0 | 75 | 15 | 212.4 | 212.5618
5 | 5 | 10 | 0 | 35 | 0 | 45 | 0 | 170.22 | 170.7018
5 | 10 | 5 | 0 | 20 | 0 | 55 | 5 | 209.96 | 204.5884
5 | 10 | 0 | 0 | 5 | 0 | 55 | 25 | 205 | 204.7233
0 | 30 | 0 | 0 | 30 | 0 | 35 | 5 | 165.27 | 170.9784
5 | 20 | 5 | 0 | 25 | 0 | 45 | 0 | 174.64 | 196.6561
0 | 5 | 10 | 0 | 30 | 0 | 50 | 5 | 169.54 | 189.5489
4 | 0 | 12 | 4 | 4 | 16 | 52 | 8 | 184.96 | 185.7141
4 | 12 | 8 | 0 | 8 | 8 | 56 | 4 | 202.62 | 193.6306
4 | 4 | 4 | 8 | 28 | 16 | 32 | 4 | 178.42 | 186.0449
0 | 15 | 20 | 0 | 5 | 0 | 45 | 15 | 207.29 | 209.201
0 | 5 | 10 | 0 | 10 | 0 | 55 | 20 | 194.55 | 201.7463
4 | 0 | 8 | 4 | 24 | 12 | 44 | 4 | 165.34 | 180.1618
0 | 30 | 10 | 0 | 15 | 0 | 30 | 15 | 225 | 212.0197
0 | 65 | 15 | 0 | 0 | 0 | 10 | 10 | 237.14 | 233.3825
4 | 8 | 0 | 12 | 20 | 8 | 48 | 0 | 189.5 | 173.9758
0 | 25 | 15 | 0 | 5 | 0 | 35 | 20 | 209.59 | 209.749
0 | 20 | 8 | 4 | 0 | 20 | 44 | 4 | 201.32 | 229.7173
0 | 20 | 8 | 4 | 0 | 20 | 44 | 4 | 263.51 | 229.7173
0 | 10 | 5 | 0 | 35 | 0 | 35 | 15 | 199.87 | 203.5562
4 | 12 | 0 | 0 | 16 | 8 | 52 | 8 | 197.69 | 202.8785
4 | 12 | 8 | 4 | 16 | 8 | 48 | 0 | 156.06 | 172.7953
0 | 25 | 5 | 0 | 10 | 0 | 35 | 25 | 213.68 | 207.2462
0 | 20 | 4 | 0 | 4 | 4 | 48 | 20 | 215 | 212.7
0 | 30 | 5 | 0 | 15 | 0 | 20 | 30 | 202.06 | 208.4978
0 | 35 | 15 | 0 | 10 | 0 | 25 | 15 | 217.91 | 210.9411
0 | 35 | 25 | 0 | 5 | 0 | 30 | 5 | 199.06 | 202.8025
0 | 40 | 5 | 0 | 15 | 0 | 15 | 25 | 234.03 | 231.9086
0 | 45 | 15 | 0 | 10 | 0 | 15 | 15 | 229.63 | 214.7075
4 | 8 | 4 | 4 | 16 | 12 | 48 | 4 | 198.95 | 196.1454
0 | 20 | 20 | 0 | 15 | 0 | 30 | 15 | 193.22 | 200.4895
0 | 40 | 20 | 0 | 5 | 0 | 30 | 5 | 237.02 | 222.3147
4 | 12 | 0 | 12 | 20 | 8 | 44 | 0 | 141.59 | 171.8635
0 | 10 | 10 | 0 | 25 | 0 | 50 | 5 | 187.18 | 191.5945
0 | 35 | 15 | 0 | 5 | 0 | 20 | 25 | 223.68 | 213.0893
0 | 15 | 20 | 0 | 15 | 0 | 40 | 10 | 196.74 | 203.888
4 | 12 | 0 | 12 | 20 | 8 | 44 | 0 | 170.41 | 171.8635
0 | 12 | 8 | 4 | 16 | 20 | 36 | 4 | 183.07 | 184.1725
4 | 12 | 4 | 4 | 20 | 16 | 32 | 8 | 162.29 | 177.9512
4 | 8 | 0 | 0 | 4 | 8 | 52 | 24 | 191.23 | 196.6804
4 | 0 | 4 | 0 | 20 | 8 | 52 | 12 | 181.2 | 189.6399
5 | 0 | 5 | 0 | 25 | 0 | 60 | 5 | 178.43 | 195.6553
0 | 25 | 10 | 0 | 5 | 0 | 35 | 25 | 198.66 | 204.29
4 | 8 | 12 | 4 | 4 | 24 | 40 | 4 | 171.77 | 182.1433
0 | 25 | 10 | 0 | 20 | 0 | 40 | 5 | 189.31 | 195.1827
0 | 5 | 0 | 0 | 75 | 0 | 20 | 0 | 157.73 | 156.2255
0 | 45 | 5 | 0 | 15 | 0 | 25 | 10 | 196.42 | 197.7861
0 | 25 | 0 | 0 | 35 | 0 | 35 | 5 | 162.96 | 171.6659
4 | 0 | 12 | 16 | 4 | 12 | 52 | 0 | 182.28 | 176.9944
0 | 55 | 10 | 0 | 10 | 0 | 15 | 10 | 197.23 | 206.4227
0 | 16 | 8 | 4 | 16 | 20 | 36 | 0 | 229.87 | 195.3488
4 | 12 | 8 | 0 | 8 | 8 | 56 | 4 | 180.26 | 193.6306
0 | 30 | 5 | 0 | 30 | 0 | 20 | 15 | 189.61 | 198.2046
0 | 35 | 20 | 0 | 10 | 0 | 15 | 20 | 208.46 | 208.0265
0 | 20 | 10 | 0 | 10 | 0 | 45 | 15 | 219.29 | 212.4103
0 | 5 | 5 | 0 | 30 | 0 | 45 | 15 | 211.23 | 201.1112
4 | 0 | 4 | 4 | 16 | 12 | 56 | 4 | 189.54 | 197.463
5 | 5 | 5 | 0 | 20 | 0 | 50 | 15 | 209.17 | 203.9969
0 | 4 | 8 | 4 | 16 | 20 | 44 | 4 | 199.98 | 192.549
0 | 15 | 15 | 0 | 15 | 0 | 40 | 15 | 206.84 | 206.9016
0 | 12 | 4 | 0 | 4 | 16 | 40 | 24 | 192.43 | 195.866
0 | 30 | 0 | 0 | 15 | 0 | 50 | 5 | 188.44 | 192.0792
0 | 20 | 15 | 0 | 0 | 0 | 35 | 30 | 207.91 | 205.1965
0 | 0 | 8 | 4 | 16 | 12 | 52 | 8 | 187.31 | 195.0528
0 | 10 | 20 | 0 | 5 | 0 | 60 | 5 | 202.88 | 206.6859
0 | 20 | 10 | 0 | 5 | 0 | 40 | 25 | 199.81 | 201.2945
0 | 16 | 0 | 4 | 20 | 20 | 28 | 12 | 178.26 | 181.1428
0 | 30 | 10 | 0 | 10 | 0 | 30 | 20 | 203.35 | 210.5393
4 | 16 | 8 | 0 | 12 | 0 | 48 | 12 | 212.29 | 204.8882
0 | 0 | 8 | 4 | 16 | 12 | 52 | 8 | 234.5 | 195.0528
0 | 30 | 20 | 0 | 5 | 0 | 40 | 5 | 206.43 | 210.9992
0 | 5 | 5 | 0 | 30 | 0 | 55 | 5 | 196.61 | 187.664
5 | 5 | 0 | 0 | 40 | 0 | 45 | 5 | 211.67 | 205.9599
0 | 15 | 25 | 0 | 5 | 0 | 50 | 5 | 213.37 | 208.8366
4 | 12 | 4 | 4 | 12 | 16 | 36 | 12 | 179.43 | 178.4061
0 | 25 | 20 | 0 | 10 | 0 | 35 | 10 | 213.93 | 210.0194
0 | 30 | 10 | 0 | 5 | 0 | 45 | 10 | 195.4 | 201.9412
0 | 40 | 25 | 0 | 10 | 0 | 20 | 5 | 215.81 | 207.2635
0 | 24 | 8 | 0 | 12 | 16 | 32 | 8 | 163.61 | 178.5349
4 | 32 | 8 | 4 | 4 | 20 | 24 | 4 | 195.91 | 190.3504
0 | 24 | 8 | 0 | 12 | 16 | 32 | 8 | 193.2 | 178.5349
0 | 20 | 10 | 0 | 0 | 0 | 45 | 25 | 211.02 | 204.3796
4 | 40 | 0 | 0 | 12 | 4 | 36 | 4 | 189.59 | 195.1645
0 | 25 | 5 | 0 | 10 | 0 | 50 | 10 | 201.05 | 197.3892
0 | 40 | 5 | 0 | 15 | 0 | 20 | 20 | 234.77 | 229.3091
0 | 16 | 0 | 4 | 20 | 20 | 28 | 12 | 174.17 | 181.1428
5 | 0 | 5 | 0 | 45 | 0 | 45 | 0 | 168.34 | 173.7697
4 | 20 | 4 | 4 | 16 | 0 | 52 | 0 | 195.54 | 197.1709
4 | 12 | 0 | 0 | 16 | 8 | 52 | 8 | 251.53 | 202.8785

## Test Results
Al | Co | Cr | Cu | Fe | Mn | Ni | V | Actual_Modulus (GPa) SRJT | Predicted_Modulus (GPa) SRJT
4 | 0 | 12 | 16 | 4 | 12 | 52 | 0 | 182.28 | 176.9944
4 | 40 | 0 | 0 | 12 | 4 | 36 | 4 | 189.59 | 195.1645
0 | 30 | 10 | 0 | 10 | 0 | 30 | 20 | 203.35 | 210.5393
0 | 25 | 15 | 0 | 5 | 0 | 35 | 20 | 209.59 | 209.749
4 | 12 | 4 | 4 | 12 | 16 | 36 | 12 | 179.43 | 178.4061
0 | 15 | 25 | 0 | 5 | 0 | 50 | 5 | 213.37 | 208.8366
0 | 5 | 0 | 0 | 75 | 0 | 20 | 0 | 157.73 | 156.2255
0 | 20 | 8 | 4 | 0 | 20 | 44 | 4 | 201.32 | 229.7173
0 | 25 | 20 | 0 | 10 | 0 | 35 | 10 | 213.93 | 210.0194
4 | 12 | 8 | 4 | 16 | 8 | 48 | 0 | 156.06 | 172.7953
0 | 10 | 5 | 0 | 10 | 0 | 55 | 20 | 211.4 | 195.8329
0 | 25 | 10 | 0 | 20 | 0 | 40 | 5 | 189.31 | 195.1827
0 | 10 | 0 | 0 | 30 | 0 | 40 | 20 | 195.94 | 202.4577
0 | 40 | 25 | 0 | 10 | 0 | 20 | 5 | 215.81 | 207.2635
0 | 20 | 10 | 0 | 5 | 0 | 40 | 25 | 199.81 | 201.2945
0 | 5 | 15 | 0 | 5 | 0 | 70 | 5 | 190.61 | 207.733
5 | 5 | 10 | 0 | 35 | 0 | 45 | 0 | 170.22 | 170.7018
5 | 10 | 0 | 0 | 5 | 0 | 55 | 25 | 205 | 204.7233
4 | 0 | 8 | 4 | 24 | 12 | 44 | 4 | 165.34 | 180.1618
0 | 4 | 8 | 4 | 16 | 20 | 44 | 4 | 199.98 | 192.549
4 | 12 | 0 | 12 | 20 | 8 | 44 | 0 | 170.41 | 171.8635
0 | 35 | 15 | 0 | 5 | 0 | 20 | 25 | 223.68 | 213.0893
0 | 5 | 10 | 0 | 30 | 0 | 50 | 5 | 169.54 | 189.5489
0 | 20 | 8 | 4 | 0 | 20 | 44 | 4 | 263.51 | 229.7173
4 | 8 | 4 | 4 | 16 | 12 | 48 | 4 | 198.95 | 196.1454
5 | 5 | 5 | 0 | 20 | 0 | 50 | 15 | 209.17 | 203.9969
0 | 65 | 15 | 0 | 0 | 0 | 10 | 10 | 237.14 | 233.3825