## Train Results
Al | Co | Cr | Cu | Fe | Mn | Ni | V | Actual_Modulus (GPa) SRJT | Predicted_Modulus (GPa) SRJT
0 | 15 | 5 | 0 | 15 | 0 | 40 | 25 | 199.57 | 200.3516
0 | 15 | 5 | 0 | 20 | 0 | 40 | 20 | 190.55 | 197.3226
0 | 10 | 10 | 0 | 55 | 0 | 25 | 0 | 161.94 | 154.2022
0 | 40 | 4 | 0 | 28 | 4 | 4 | 20 | 203.53 | 203.1699
4 | 0 | 8 | 24 | 4 | 16 | 44 | 0 | 171.74 | 157.3872
4 | 16 | 0 | 20 | 4 | 12 | 44 | 0 | 173.17 | 170.0163
0 | 10 | 5 | 0 | 5 | 0 | 50 | 30 | 200.47 | 201.5132
0 | 50 | 10 | 0 | 15 | 0 | 15 | 10 | 194.27 | 202.3418
0 | 15 | 5 | 0 | 45 | 0 | 30 | 5 | 162.1 | 169.7307
0 | 24 | 4 | 0 | 8 | 4 | 36 | 24 | 207.26 | 203.8769
4 | 0 | 8 | 4 | 24 | 12 | 44 | 4 | 180.09 | 178.2907
0 | 15 | 15 | 0 | 5 | 0 | 45 | 20 | 212.65 | 206.4219
0 | 16 | 8 | 4 | 16 | 20 | 36 | 0 | 189.94 | 213.9454
4 | 20 | 4 | 4 | 16 | 0 | 52 | 0 | 182.8 | 191.5283
0 | 45 | 10 | 0 | 20 | 0 | 15 | 10 | 190.02 | 201.9306
0 | 20 | 5 | 0 | 15 | 0 | 40 | 20 | 178.91 | 194.8108
0 | 10 | 0 | 0 | 0 | 0 | 75 | 15 | 212.4 | 210.5238
5 | 5 | 10 | 0 | 35 | 0 | 45 | 0 | 170.22 | 168.8299
5 | 10 | 5 | 0 | 20 | 0 | 55 | 5 | 209.96 | 206.4255
5 | 10 | 0 | 0 | 5 | 0 | 55 | 25 | 205 | 203.7122
0 | 30 | 0 | 0 | 30 | 0 | 35 | 5 | 165.27 | 169.6708
5 | 20 | 5 | 0 | 25 | 0 | 45 | 0 | 174.64 | 191.3163
0 | 5 | 10 | 0 | 30 | 0 | 50 | 5 | 169.54 | 178.0782
4 | 0 | 12 | 4 | 4 | 16 | 52 | 8 | 184.96 | 185.4471
4 | 12 | 8 | 0 | 8 | 8 | 56 | 4 | 202.62 | 190.2437
4 | 4 | 4 | 8 | 28 | 16 | 32 | 4 | 178.42 | 176.3275
0 | 15 | 20 | 0 | 5 | 0 | 45 | 15 | 207.29 | 205.6757
0 | 5 | 10 | 0 | 10 | 0 | 55 | 20 | 194.55 | 197.8872
4 | 0 | 8 | 4 | 24 | 12 | 44 | 4 | 165.34 | 178.2907
0 | 30 | 10 | 0 | 15 | 0 | 30 | 15 | 225 | 216.6213
0 | 65 | 15 | 0 | 0 | 0 | 10 | 10 | 237.14 | 217.8671
4 | 8 | 0 | 12 | 20 | 8 | 48 | 0 | 189.5 | 179.9293
0 | 25 | 15 | 0 | 5 | 0 | 35 | 20 | 209.59 | 208.1805
0 | 20 | 8 | 4 | 0 | 20 | 44 | 4 | 201.32 | 236.8046
0 | 20 | 8 | 4 | 0 | 20 | 44 | 4 | 263.51 | 236.8046
0 | 10 | 5 | 0 | 35 | 0 | 35 | 15 | 199.87 | 203.1213
4 | 12 | 0 | 0 | 16 | 8 | 52 | 8 | 197.69 | 225.2526
4 | 12 | 8 | 4 | 16 | 8 | 48 | 0 | 156.06 | 177.6843
0 | 25 | 5 | 0 | 10 | 0 | 35 | 25 | 213.68 | 201.196
0 | 20 | 4 | 0 | 4 | 4 | 48 | 20 | 215 | 212.6911
0 | 30 | 5 | 0 | 15 | 0 | 20 | 30 | 202.06 | 210.463
0 | 35 | 15 | 0 | 10 | 0 | 25 | 15 | 217.91 | 212.3662
0 | 35 | 25 | 0 | 5 | 0 | 30 | 5 | 199.06 | 207.8287
0 | 40 | 5 | 0 | 15 | 0 | 15 | 25 | 234.03 | 229.2957
0 | 45 | 15 | 0 | 10 | 0 | 15 | 15 | 229.63 | 219.1391
4 | 8 | 4 | 4 | 16 | 12 | 48 | 4 | 198.95 | 193.0219
0 | 20 | 20 | 0 | 15 | 0 | 30 | 15 | 193.22 | 202.3769
0 | 40 | 20 | 0 | 5 | 0 | 30 | 5 | 237.02 | 227.2072
4 | 12 | 0 | 12 | 20 | 8 | 44 | 0 | 141.59 | 177.8448
0 | 10 | 10 | 0 | 25 | 0 | 50 | 5 | 187.18 | 184.9902
0 | 35 | 15 | 0 | 5 | 0 | 20 | 25 | 223.68 | 214.584
0 | 15 | 20 | 0 | 15 | 0 | 40 | 10 | 196.74 | 203.8552
4 | 12 | 0 | 12 | 20 | 8 | 44 | 0 | 170.41 | 177.8448
0 | 12 | 8 | 4 | 16 | 20 | 36 | 4 | 183.07 | 195.2079
4 | 12 | 4 | 4 | 20 | 16 | 32 | 8 | 162.29 | 175.3255
4 | 8 | 0 | 0 | 4 | 8 | 52 | 24 | 191.23 | 193.7484
4 | 0 | 4 | 0 | 20 | 8 | 52 | 12 | 181.2 | 188.1937
5 | 0 | 5 | 0 | 25 | 0 | 60 | 5 | 178.43 | 197.4677
0 | 25 | 10 | 0 | 5 | 0 | 35 | 25 | 198.66 | 202.0669
4 | 8 | 12 | 4 | 4 | 24 | 40 | 4 | 171.77 | 179.4235
0 | 25 | 10 | 0 | 20 | 0 | 40 | 5 | 189.31 | 193.7251
0 | 5 | 0 | 0 | 75 | 0 | 20 | 0 | 157.73 | 148.3945
0 | 45 | 5 | 0 | 15 | 0 | 25 | 10 | 196.42 | 200.0348
0 | 25 | 0 | 0 | 35 | 0 | 35 | 5 | 162.96 | 169.3911
4 | 0 | 12 | 16 | 4 | 12 | 52 | 0 | 182.28 | 182.3532
0 | 55 | 10 | 0 | 10 | 0 | 15 | 10 | 197.23 | 202.5476
0 | 16 | 8 | 4 | 16 | 20 | 36 | 0 | 229.87 | 213.9454
4 | 12 | 8 | 0 | 8 | 8 | 56 | 4 | 180.26 | 190.2437
0 | 30 | 5 | 0 | 30 | 0 | 20 | 15 | 189.61 | 192.8916
0 | 35 | 20 | 0 | 10 | 0 | 15 | 20 | 208.46 | 208.8585
0 | 20 | 10 | 0 | 10 | 0 | 45 | 15 | 219.29 | 214.0506
0 | 5 | 5 | 0 | 30 | 0 | 45 | 15 | 211.23 | 202.1493
4 | 0 | 4 | 4 | 16 | 12 | 56 | 4 | 189.54 | 194.5406
5 | 5 | 5 | 0 | 20 | 0 | 50 | 15 | 209.17 | 203.1062
0 | 4 | 8 | 4 | 16 | 20 | 44 | 4 | 199.98 | 197.2063
0 | 15 | 15 | 0 | 15 | 0 | 40 | 15 | 206.84 | 207.7132
0 | 12 | 4 | 0 | 4 | 16 | 40 | 24 | 192.43 | 188.9193
0 | 30 | 0 | 0 | 15 | 0 | 50 | 5 | 188.44 | 193.4233
0 | 20 | 15 | 0 | 0 | 0 | 35 | 30 | 207.91 | 206.5644
0 | 0 | 8 | 4 | 16 | 12 | 52 | 8 | 187.31 | 202.6153
0 | 10 | 20 | 0 | 5 | 0 | 60 | 5 | 202.88 | 204.2853
0 | 20 | 10 | 0 | 5 | 0 | 40 | 25 | 199.81 | 200.1875
0 | 16 | 0 | 4 | 20 | 20 | 28 | 12 | 178.26 | 182.2451
0 | 30 | 10 | 0 | 10 | 0 | 30 | 20 | 203.35 | 214.6615
4 | 16 | 8 | 0 | 12 | 0 | 48 | 12 | 212.29 | 204.8424
0 | 0 | 8 | 4 | 16 | 12 | 52 | 8 | 234.5 | 202.6153
0 | 30 | 20 | 0 | 5 | 0 | 40 | 5 | 206.43 | 210.3041
0 | 5 | 5 | 0 | 30 | 0 | 55 | 5 | 196.61 | 179.4062
5 | 5 | 0 | 0 | 40 | 0 | 45 | 5 | 211.67 | 215.0734
0 | 15 | 25 | 0 | 5 | 0 | 50 | 5 | 213.37 | 206.2855
4 | 12 | 4 | 4 | 12 | 16 | 36 | 12 | 179.43 | 177.0358
0 | 25 | 20 | 0 | 10 | 0 | 35 | 10 | 213.93 | 210.4818
0 | 30 | 10 | 0 | 5 | 0 | 45 | 10 | 195.4 | 197.7092
0 | 40 | 25 | 0 | 10 | 0 | 20 | 5 | 215.81 | 211.5706
0 | 24 | 8 | 0 | 12 | 16 | 32 | 8 | 163.61 | 184.0478
4 | 32 | 8 | 4 | 4 | 20 | 24 | 4 | 195.91 | 188.8879
0 | 24 | 8 | 0 | 12 | 16 | 32 | 8 | 193.2 | 184.0478
0 | 20 | 10 | 0 | 0 | 0 | 45 | 25 | 211.02 | 203.1267
4 | 40 | 0 | 0 | 12 | 4 | 36 | 4 | 189.59 | 195.8273
0 | 25 | 5 | 0 | 10 | 0 | 50 | 10 | 201.05 | 195.625
0 | 40 | 5 | 0 | 15 | 0 | 20 | 20 | 234.77 | 225.9901
0 | 16 | 0 | 4 | 20 | 20 | 28 | 12 | 174.17 | 182.2451
5 | 0 | 5 | 0 | 45 | 0 | 45 | 0 | 168.34 | 168.1869
4 | 20 | 4 | 4 | 16 | 0 | 52 | 0 | 195.54 | 191.5283
4 | 12 | 0 | 0 | 16 | 8 | 52 | 8 | 251.53 | 225.2526

## Test Results
Al | Co | Cr | Cu | Fe | Mn | Ni | V | Actual_Modulus (GPa) SRJT | Predicted_Modulus (GPa) SRJT
4 | 0 | 12 | 16 | 4 | 12 | 52 | 0 | 182.28 | 182.3532
4 | 40 | 0 | 0 | 12 | 4 | 36 | 4 | 189.59 | 195.8273
0 | 30 | 10 | 0 | 10 | 0 | 30 | 20 | 203.35 | 214.6615
0 | 25 | 15 | 0 | 5 | 0 | 35 | 20 | 209.59 | 208.1805
4 | 12 | 4 | 4 | 12 | 16 | 36 | 12 | 179.43 | 177.0358
0 | 15 | 25 | 0 | 5 | 0 | 50 | 5 | 213.37 | 206.2855
0 | 5 | 0 | 0 | 75 | 0 | 20 | 0 | 157.73 | 148.3945
0 | 20 | 8 | 4 | 0 | 20 | 44 | 4 | 201.32 | 236.8046
0 | 25 | 20 | 0 | 10 | 0 | 35 | 10 | 213.93 | 210.4818
4 | 12 | 8 | 4 | 16 | 8 | 48 | 0 | 156.06 | 177.6843
0 | 10 | 5 | 0 | 10 | 0 | 55 | 20 | 211.4 | 199.0709
0 | 25 | 10 | 0 | 20 | 0 | 40 | 5 | 189.31 | 193.7251
0 | 10 | 0 | 0 | 30 | 0 | 40 | 20 | 195.94 | 200.8817
0 | 40 | 25 | 0 | 10 | 0 | 20 | 5 | 215.81 | 211.5706
0 | 20 | 10 | 0 | 5 | 0 | 40 | 25 | 199.81 | 200.1875
0 | 5 | 15 | 0 | 5 | 0 | 70 | 5 | 190.61 | 201.4152
5 | 5 | 10 | 0 | 35 | 0 | 45 | 0 | 170.22 | 168.8299
5 | 10 | 0 | 0 | 5 | 0 | 55 | 25 | 205 | 203.7122
4 | 0 | 8 | 4 | 24 | 12 | 44 | 4 | 165.34 | 178.2907
0 | 4 | 8 | 4 | 16 | 20 | 44 | 4 | 199.98 | 197.2063
4 | 12 | 0 | 12 | 20 | 8 | 44 | 0 | 170.41 | 177.8448
0 | 35 | 15 | 0 | 5 | 0 | 20 | 25 | 223.68 | 214.584
0 | 5 | 10 | 0 | 30 | 0 | 50 | 5 | 169.54 | 178.0782
0 | 20 | 8 | 4 | 0 | 20 | 44 | 4 | 263.51 | 236.8046
4 | 8 | 4 | 4 | 16 | 12 | 48 | 4 | 198.95 | 193.0219
5 | 5 | 5 | 0 | 20 | 0 | 50 | 15 | 209.17 | 203.1062
0 | 65 | 15 | 0 | 0 | 0 | 10 | 10 | 237.14 | 217.8671