## Train Results
Al | Co | Cr | Cu | Fe | Mn | Ni | V | Actual_Modulus (GPa) SRJT | Predicted_Modulus (GPa) SRJT
0 | 15 | 5 | 0 | 15 | 0 | 40 | 25 | 199.57 | 202.1577
0 | 15 | 5 | 0 | 20 | 0 | 40 | 20 | 190.55 | 196.8398
0 | 10 | 10 | 0 | 55 | 0 | 25 | 0 | 161.94 | 158.9028
0 | 40 | 4 | 0 | 28 | 4 | 4 | 20 | 203.53 | 210.2277
4 | 0 | 8 | 24 | 4 | 16 | 44 | 0 | 171.74 | 170.585
4 | 16 | 0 | 20 | 4 | 12 | 44 | 0 | 173.17 | 168.3527
0 | 10 | 5 | 0 | 5 | 0 | 50 | 30 | 200.47 | 203.5916
0 | 50 | 10 | 0 | 15 | 0 | 15 | 10 | 194.27 | 203.1741
0 | 15 | 5 | 0 | 45 | 0 | 30 | 5 | 162.1 | 164.442
0 | 24 | 4 | 0 | 8 | 4 | 36 | 24 | 207.26 | 211.4985
4 | 0 | 8 | 4 | 24 | 12 | 44 | 4 | 180.09 | 176.1656
0 | 15 | 15 | 0 | 5 | 0 | 45 | 20 | 212.65 | 206.3978
0 | 16 | 8 | 4 | 16 | 20 | 36 | 0 | 189.94 | 206.3311
4 | 20 | 4 | 4 | 16 | 0 | 52 | 0 | 182.8 | 194.4502
0 | 45 | 10 | 0 | 20 | 0 | 15 | 10 | 190.02 | 200.9386
0 | 20 | 5 | 0 | 15 | 0 | 40 | 20 | 178.91 | 195.5185
0 | 10 | 0 | 0 | 0 | 0 | 75 | 15 | 212.4 | 209.0636
5 | 5 | 10 | 0 | 35 | 0 | 45 | 0 | 170.22 | 172.9832
5 | 10 | 5 | 0 | 20 | 0 | 55 | 5 | 209.96 | 201.0823
5 | 10 | 0 | 0 | 5 | 0 | 55 | 25 | 205 | 203.2634
0 | 30 | 0 | 0 | 30 | 0 | 35 | 5 | 165.27 | 166.5002
5 | 20 | 5 | 0 | 25 | 0 | 45 | 0 | 174.64 | 192.3655
0 | 5 | 10 | 0 | 30 | 0 | 50 | 5 | 169.54 | 187.9648
4 | 0 | 12 | 4 | 4 | 16 | 52 | 8 | 184.96 | 184.8556
4 | 12 | 8 | 0 | 8 | 8 | 56 | 4 | 202.62 | 192.6283
4 | 4 | 4 | 8 | 28 | 16 | 32 | 4 | 178.42 | 181.6082
0 | 15 | 20 | 0 | 5 | 0 | 45 | 15 | 207.29 | 206.5495
0 | 5 | 10 | 0 | 10 | 0 | 55 | 20 | 194.55 | 199.7762
4 | 0 | 8 | 4 | 24 | 12 | 44 | 4 | 165.34 | 176.1656
0 | 30 | 10 | 0 | 15 | 0 | 30 | 15 | 225 | 214.6185
0 | 65 | 15 | 0 | 0 | 0 | 10 | 10 | 237.14 | 207.5013
4 | 8 | 0 | 12 | 20 | 8 | 48 | 0 | 189.5 | 178.3559
0 | 25 | 15 | 0 | 5 | 0 | 35 | 20 | 209.59 | 208.0757
0 | 20 | 8 | 4 | 0 | 20 | 44 | 4 | 201.32 | 232.593
0 | 20 | 8 | 4 | 0 | 20 | 44 | 4 | 263.51 | 232.593
0 | 10 | 5 | 0 | 35 | 0 | 35 | 15 | 199.87 | 207.4469
4 | 12 | 0 | 0 | 16 | 8 | 52 | 8 | 197.69 | 231.0979
4 | 12 | 8 | 4 | 16 | 8 | 48 | 0 | 156.06 | 179.3393
0 | 25 | 5 | 0 | 10 | 0 | 35 | 25 | 213.68 | 205.2001
0 | 20 | 4 | 0 | 4 | 4 | 48 | 20 | 215 | 214.7952
0 | 30 | 5 | 0 | 15 | 0 | 20 | 30 | 202.06 | 211.5702
0 | 35 | 15 | 0 | 10 | 0 | 25 | 15 | 217.91 | 210.2853
0 | 35 | 25 | 0 | 5 | 0 | 30 | 5 | 199.06 | 201.4971
0 | 40 | 5 | 0 | 15 | 0 | 15 | 25 | 234.03 | 231.122
0 | 45 | 15 | 0 | 10 | 0 | 15 | 15 | 229.63 | 212.6717
4 | 8 | 4 | 4 | 16 | 12 | 48 | 4 | 198.95 | 194.8589
0 | 20 | 20 | 0 | 15 | 0 | 30 | 15 | 193.22 | 196.2011
0 | 40 | 20 | 0 | 5 | 0 | 30 | 5 | 237.02 | 217.3251
4 | 12 | 0 | 12 | 20 | 8 | 44 | 0 | 141.59 | 177.9878
0 | 10 | 10 | 0 | 25 | 0 | 50 | 5 | 187.18 | 189.5947
0 | 35 | 15 | 0 | 5 | 0 | 20 | 25 | 223.68 | 211.2309
0 | 15 | 20 | 0 | 15 | 0 | 40 | 10 | 196.74 | 197.3864
4 | 12 | 0 | 12 | 20 | 8 | 44 | 0 | 170.41 | 177.9878
0 | 12 | 8 | 4 | 16 | 20 | 36 | 4 | 183.07 | 192.1388
4 | 12 | 4 | 4 | 20 | 16 | 32 | 8 | 162.29 | 173.5553
4 | 8 | 0 | 0 | 4 | 8 | 52 | 24 | 191.23 | 193.1361
4 | 0 | 4 | 0 | 20 | 8 | 52 | 12 | 181.2 | 189.0171
5 | 0 | 5 | 0 | 25 | 0 | 60 | 5 | 178.43 | 194.324
0 | 25 | 10 | 0 | 5 | 0 | 35 | 25 | 198.66 | 205.4089
4 | 8 | 12 | 4 | 4 | 24 | 40 | 4 | 171.77 | 176.9572
0 | 25 | 10 | 0 | 20 | 0 | 40 | 5 | 189.31 | 189.7302
0 | 5 | 0 | 0 | 75 | 0 | 20 | 0 | 157.73 | 150.2218
0 | 45 | 5 | 0 | 15 | 0 | 25 | 10 | 196.42 | 197.6398
0 | 25 | 0 | 0 | 35 | 0 | 35 | 5 | 162.96 | 165.3138
4 | 0 | 12 | 16 | 4 | 12 | 52 | 0 | 182.28 | 185.1828
0 | 55 | 10 | 0 | 10 | 0 | 15 | 10 | 197.23 | 203.8121
0 | 16 | 8 | 4 | 16 | 20 | 36 | 0 | 229.87 | 206.3311
4 | 12 | 8 | 0 | 8 | 8 | 56 | 4 | 180.26 | 192.6283
0 | 30 | 5 | 0 | 30 | 0 | 20 | 15 | 189.61 | 206.37
0 | 35 | 20 | 0 | 10 | 0 | 15 | 20 | 208.46 | 204.8208
0 | 20 | 10 | 0 | 10 | 0 | 45 | 15 | 219.29 | 212.1676
0 | 5 | 5 | 0 | 30 | 0 | 45 | 15 | 211.23 | 204.9122
4 | 0 | 4 | 4 | 16 | 12 | 56 | 4 | 189.54 | 196.4407
5 | 5 | 5 | 0 | 20 | 0 | 50 | 15 | 209.17 | 203.7401
0 | 4 | 8 | 4 | 16 | 20 | 44 | 4 | 199.98 | 194.2139
0 | 15 | 15 | 0 | 15 | 0 | 40 | 15 | 206.84 | 203.2578125
0 | 12 | 4 | 0 | 4 | 16 | 40 | 24 | 192.43 | 194.1374
0 | 30 | 0 | 0 | 15 | 0 | 50 | 5 | 188.44 | 191.0429
0 | 20 | 15 | 0 | 0 | 0 | 35 | 30 | 207.91 | 205.1989
0 | 0 | 8 | 4 | 16 | 12 | 52 | 8 | 187.31 | 191.5913
0 | 10 | 20 | 0 | 5 | 0 | 60 | 5 | 202.88 | 204.8308
0 | 20 | 10 | 0 | 5 | 0 | 40 | 25 | 199.81 | 200.4633
0 | 16 | 0 | 4 | 20 | 20 | 28 | 12 | 178.26 | 173.8013
0 | 30 | 10 | 0 | 10 | 0 | 30 | 20 | 203.35 | 214.6436
4 | 16 | 8 | 0 | 12 | 0 | 48 | 12 | 212.29 | 205.2736
0 | 0 | 8 | 4 | 16 | 12 | 52 | 8 | 234.5 | 191.5913
0 | 30 | 20 | 0 | 5 | 0 | 40 | 5 | 206.43 | 206.491
0 | 5 | 5 | 0 | 30 | 0 | 55 | 5 | 196.61 | 188.6583
5 | 5 | 0 | 0 | 40 | 0 | 45 | 5 | 211.67 | 205.9863
0 | 15 | 25 | 0 | 5 | 0 | 50 | 5 | 213.37 | 206.4719
4 | 12 | 4 | 4 | 12 | 16 | 36 | 12 | 179.43 | 178.5864
0 | 25 | 20 | 0 | 10 | 0 | 35 | 10 | 213.93 | 206.2608
0 | 30 | 10 | 0 | 5 | 0 | 45 | 10 | 195.4 | 203.54
0 | 40 | 25 | 0 | 10 | 0 | 20 | 5 | 215.81 | 205.2521
0 | 24 | 8 | 0 | 12 | 16 | 32 | 8 | 163.61 | 181.7226
4 | 32 | 8 | 4 | 4 | 20 | 24 | 4 | 195.91 | 182.8751
0 | 24 | 8 | 0 | 12 | 16 | 32 | 8 | 193.2 | 181.7226
0 | 20 | 10 | 0 | 0 | 0 | 45 | 25 | 211.02 | 202.3473
4 | 40 | 0 | 0 | 12 | 4 | 36 | 4 | 189.59 | 196.9848
0 | 25 | 5 | 0 | 10 | 0 | 50 | 10 | 201.05 | 199.3469
0 | 40 | 5 | 0 | 15 | 0 | 20 | 20 | 234.77 | 229.0949
0 | 16 | 0 | 4 | 20 | 20 | 28 | 12 | 174.17 | 173.8013
5 | 0 | 5 | 0 | 45 | 0 | 45 | 0 | 168.34 | 169.5493
4 | 20 | 4 | 4 | 16 | 0 | 52 | 0 | 195.54 | 194.4502
4 | 12 | 0 | 0 | 16 | 8 | 52 | 8 | 251.53 | 231.0979

## Test Results
Al | Co | Cr | Cu | Fe | Mn | Ni | V | Actual_Modulus (GPa) SRJT | Predicted_Modulus (GPa) SRJT
0 | 10 | 0 | 0 | 30 | 0 | 40 | 20 | 195.94 | 205.4989
0 | 45 | 10 | 0 | 20 | 0 | 15 | 10 | 190.02 | 200.9386
0 | 40 | 25 | 0 | 10 | 0 | 20 | 5 | 215.81 | 205.2521
0 | 10 | 5 | 0 | 10 | 0 | 55 | 20 | 211.4 | 203.0182
0 | 16 | 8 | 4 | 16 | 20 | 36 | 0 | 229.87 | 206.3311
0 | 35 | 15 | 0 | 5 | 0 | 20 | 25 | 223.68 | 211.2309
4 | 0 | 8 | 4 | 24 | 12 | 44 | 4 | 165.34 | 176.1656
0 | 25 | 10 | 0 | 20 | 0 | 40 | 5 | 189.31 | 189.7302
4 | 12 | 8 | 0 | 8 | 8 | 56 | 4 | 202.62 | 192.6283
0 | 45 | 15 | 0 | 10 | 0 | 15 | 15 | 229.63 | 212.6717
0 | 16 | 8 | 4 | 16 | 20 | 36 | 0 | 189.94 | 206.3311
5 | 5 | 10 | 0 | 35 | 0 | 45 | 0 | 170.22 | 172.9832
4 | 12 | 0 | 12 | 20 | 8 | 44 | 0 | 141.59 | 177.9878
0 | 50 | 5 | 0 | 15 | 0 | 5 | 25 | 225.55 | 234.1287
0 | 10 | 10 | 0 | 55 | 0 | 25 | 0 | 161.94 | 158.9028
4 | 12 | 4 | 4 | 12 | 16 | 36 | 12 | 179.43 | 178.5864
0 | 25 | 5 | 0 | 10 | 0 | 35 | 25 | 213.68 | 205.2001
0 | 15 | 5 | 0 | 45 | 0 | 30 | 5 | 162.1 | 164.442
0 | 24 | 8 | 0 | 12 | 16 | 32 | 8 | 193.2 | 181.7226
0 | 20 | 10 | 0 | 0 | 0 | 45 | 25 | 211.02 | 202.3473
4 | 0 | 4 | 0 | 4 | 4 | 60 | 24 | 196.1 | 195.2799
0 | 45 | 5 | 0 | 15 | 0 | 25 | 10 | 196.42 | 197.6398
4 | 0 | 12 | 4 | 4 | 16 | 52 | 8 | 184.96 | 184.8556
0 | 24 | 4 | 0 | 8 | 4 | 36 | 24 | 207.26 | 211.4985
4 | 16 | 8 | 0 | 12 | 0 | 48 | 12 | 212.29 | 205.2736
0 | 12 | 8 | 4 | 16 | 20 | 36 | 4 | 183.07 | 192.1388