## Train Results
Al | Co | Cr | Cu | Fe | Mn | Ni | V | Actual_Modulus (GPa) SRJT | Predicted_Modulus (GPa) SRJT
0 | 15 | 5 | 0 | 15 | 0 | 40 | 25 | 199.57 | 198.6972
0 | 15 | 5 | 0 | 20 | 0 | 40 | 20 | 190.55 | 191.0112
0 | 10 | 10 | 0 | 55 | 0 | 25 | 0 | 161.94 | 165.2472
0 | 40 | 4 | 0 | 28 | 4 | 4 | 20 | 203.53 | 202.2227
4 | 0 | 8 | 24 | 4 | 16 | 44 | 0 | 171.74 | 144.8368
4 | 16 | 0 | 20 | 4 | 12 | 44 | 0 | 173.17 | 143.8849
0 | 10 | 5 | 0 | 5 | 0 | 50 | 30 | 200.47 | 202.0757
0 | 50 | 10 | 0 | 15 | 0 | 15 | 10 | 194.27 | 208.1788
0 | 15 | 5 | 0 | 45 | 0 | 30 | 5 | 162.1 | 170.9796
0 | 24 | 4 | 0 | 8 | 4 | 36 | 24 | 207.26 | 209.3206
4 | 0 | 8 | 4 | 24 | 12 | 44 | 4 | 180.09 | 179.3793
0 | 15 | 15 | 0 | 5 | 0 | 45 | 20 | 212.65 | 206.6631
0 | 16 | 8 | 4 | 16 | 20 | 36 | 0 | 189.94 | 201.5898
4 | 20 | 4 | 4 | 16 | 0 | 52 | 0 | 182.8 | 191.6902
0 | 45 | 10 | 0 | 20 | 0 | 15 | 10 | 190.02 | 204.3481
0 | 20 | 5 | 0 | 15 | 0 | 40 | 20 | 178.91 | 185.2024
0 | 10 | 0 | 0 | 0 | 0 | 75 | 15 | 212.4 | 209.0129
5 | 5 | 10 | 0 | 35 | 0 | 45 | 0 | 170.22 | 171.6343
5 | 10 | 5 | 0 | 20 | 0 | 55 | 5 | 209.96 | 211.1406
5 | 10 | 0 | 0 | 5 | 0 | 55 | 25 | 205 | 203.6787
0 | 30 | 0 | 0 | 30 | 0 | 35 | 5 | 165.27 | 164.4838
5 | 20 | 5 | 0 | 25 | 0 | 45 | 0 | 174.64 | 185.3781
0 | 5 | 10 | 0 | 30 | 0 | 50 | 5 | 169.54 | 179.6585
4 | 0 | 12 | 4 | 4 | 16 | 52 | 8 | 184.96 | 186.6669
4 | 12 | 8 | 0 | 8 | 8 | 56 | 4 | 202.62 | 192.4705
4 | 4 | 4 | 8 | 28 | 16 | 32 | 4 | 178.42 | 179.953
0 | 15 | 20 | 0 | 5 | 0 | 45 | 15 | 207.29 | 207.6449
0 | 5 | 10 | 0 | 10 | 0 | 55 | 20 | 194.55 | 191.644
4 | 0 | 8 | 4 | 24 | 12 | 44 | 4 | 165.34 | 179.3793
0 | 30 | 10 | 0 | 15 | 0 | 30 | 15 | 225 | 216.8049
0 | 65 | 15 | 0 | 0 | 0 | 10 | 10 | 237.14 | 230.3363
4 | 8 | 0 | 12 | 20 | 8 | 48 | 0 | 189.5 | 169.3763
0 | 25 | 15 | 0 | 5 | 0 | 35 | 20 | 209.59 | 209.1257
0 | 20 | 8 | 4 | 0 | 20 | 44 | 4 | 201.32 | 240.4046
0 | 20 | 8 | 4 | 0 | 20 | 44 | 4 | 263.51 | 240.4046
0 | 10 | 5 | 0 | 35 | 0 | 35 | 15 | 199.87 | 201.3149
4 | 12 | 0 | 0 | 16 | 8 | 52 | 8 | 197.69 | 231.2596
4 | 12 | 8 | 4 | 16 | 8 | 48 | 0 | 156.06 | 163.5346
0 | 25 | 5 | 0 | 10 | 0 | 35 | 25 | 213.68 | 202.5121
0 | 20 | 4 | 0 | 4 | 4 | 48 | 20 | 215 | 205.7589
0 | 30 | 5 | 0 | 15 | 0 | 20 | 30 | 202.06 | 213.1178
0 | 35 | 15 | 0 | 10 | 0 | 25 | 15 | 217.91 | 211.1167
0 | 35 | 25 | 0 | 5 | 0 | 30 | 5 | 199.06 | 206.4355
0 | 40 | 5 | 0 | 15 | 0 | 15 | 25 | 234.03 | 225.187
0 | 45 | 15 | 0 | 10 | 0 | 15 | 15 | 229.63 | 218.2576
4 | 8 | 4 | 4 | 16 | 12 | 48 | 4 | 198.95 | 191.4482
0 | 20 | 20 | 0 | 15 | 0 | 30 | 15 | 193.22 | 196.5813
0 | 40 | 20 | 0 | 5 | 0 | 30 | 5 | 237.02 | 220.8441
4 | 12 | 0 | 12 | 20 | 8 | 44 | 0 | 141.59 | 164.9558
0 | 10 | 10 | 0 | 25 | 0 | 50 | 5 | 187.18 | 183.5096
0 | 35 | 15 | 0 | 5 | 0 | 20 | 25 | 223.68 | 214.8291
0 | 15 | 20 | 0 | 15 | 0 | 40 | 10 | 196.74 | 201.1564
4 | 12 | 0 | 12 | 20 | 8 | 44 | 0 | 170.41 | 164.9558
0 | 12 | 8 | 4 | 16 | 20 | 36 | 4 | 183.07 | 190.5719
4 | 12 | 4 | 4 | 20 | 16 | 32 | 8 | 162.29 | 172.9094
4 | 8 | 0 | 0 | 4 | 8 | 52 | 24 | 191.23 | 193.5727
4 | 0 | 4 | 0 | 20 | 8 | 52 | 12 | 181.2 | 193.8702
5 | 0 | 5 | 0 | 25 | 0 | 60 | 5 | 178.43 | 195.9948
0 | 25 | 10 | 0 | 5 | 0 | 35 | 25 | 198.66 | 203.7584
4 | 8 | 12 | 4 | 4 | 24 | 40 | 4 | 171.77 | 176.2307
0 | 25 | 10 | 0 | 20 | 0 | 40 | 5 | 189.31 | 188.9505
0 | 5 | 0 | 0 | 75 | 0 | 20 | 0 | 157.73 | 155.6093
0 | 45 | 5 | 0 | 15 | 0 | 25 | 10 | 196.42 | 197.9539
0 | 25 | 0 | 0 | 35 | 0 | 35 | 5 | 162.96 | 164.8432
4 | 0 | 12 | 16 | 4 | 12 | 52 | 0 | 182.28 | 178.2935
0 | 55 | 10 | 0 | 10 | 0 | 15 | 10 | 197.23 | 207.5978
0 | 16 | 8 | 4 | 16 | 20 | 36 | 0 | 229.87 | 201.5898
4 | 12 | 8 | 0 | 8 | 8 | 56 | 4 | 180.26 | 192.4705
0 | 30 | 5 | 0 | 30 | 0 | 20 | 15 | 189.61 | 195.2806
0 | 35 | 20 | 0 | 10 | 0 | 15 | 20 | 208.46 | 206.1101
0 | 20 | 10 | 0 | 10 | 0 | 45 | 15 | 219.29 | 214.7946
0 | 5 | 5 | 0 | 30 | 0 | 45 | 15 | 211.23 | 197.4179
4 | 0 | 4 | 4 | 16 | 12 | 56 | 4 | 189.54 | 195.3697
5 | 5 | 5 | 0 | 20 | 0 | 50 | 15 | 209.17 | 210.6552
0 | 4 | 8 | 4 | 16 | 20 | 44 | 4 | 199.98 | 196.1099
0 | 15 | 15 | 0 | 15 | 0 | 40 | 15 | 206.84 | 203.3659
0 | 12 | 4 | 0 | 4 | 16 | 40 | 24 | 192.43 | 201.0185
0 | 30 | 0 | 0 | 15 | 0 | 50 | 5 | 188.44 | 190.5945
0 | 20 | 15 | 0 | 0 | 0 | 35 | 30 | 207.91 | 206.7536
0 | 0 | 8 | 4 | 16 | 12 | 52 | 8 | 187.31 | 198.1684
0 | 10 | 20 | 0 | 5 | 0 | 60 | 5 | 202.88 | 205.3764
0 | 20 | 10 | 0 | 5 | 0 | 40 | 25 | 199.81 | 198.3687
0 | 16 | 0 | 4 | 20 | 20 | 28 | 12 | 178.26 | 179.4326
0 | 30 | 10 | 0 | 10 | 0 | 30 | 20 | 203.35 | 214.8984
4 | 16 | 8 | 0 | 12 | 0 | 48 | 12 | 212.29 | 218.6038
0 | 0 | 8 | 4 | 16 | 12 | 52 | 8 | 234.5 | 198.1684
0 | 30 | 20 | 0 | 5 | 0 | 40 | 5 | 206.43 | 207.9819
0 | 5 | 5 | 0 | 30 | 0 | 55 | 5 | 196.61 | 180.6676
5 | 5 | 0 | 0 | 40 | 0 | 45 | 5 | 211.67 | 213.253
0 | 15 | 25 | 0 | 5 | 0 | 50 | 5 | 213.37 | 206.4793
4 | 12 | 4 | 4 | 12 | 16 | 36 | 12 | 179.43 | 172.8836
0 | 25 | 20 | 0 | 10 | 0 | 35 | 10 | 213.93 | 208.6232
0 | 30 | 10 | 0 | 5 | 0 | 45 | 10 | 195.4 | 206.8184
0 | 40 | 25 | 0 | 10 | 0 | 20 | 5 | 215.81 | 210.7613
0 | 24 | 8 | 0 | 12 | 16 | 32 | 8 | 163.61 | 180.0453
4 | 32 | 8 | 4 | 4 | 20 | 24 | 4 | 195.91 | 189.9127
0 | 24 | 8 | 0 | 12 | 16 | 32 | 8 | 193.2 | 180.0453
0 | 20 | 10 | 0 | 0 | 0 | 45 | 25 | 211.02 | 205.8034
4 | 40 | 0 | 0 | 12 | 4 | 36 | 4 | 189.59 | 190.9543
0 | 25 | 5 | 0 | 10 | 0 | 50 | 10 | 201.05 | 194.4516
0 | 40 | 5 | 0 | 15 | 0 | 20 | 20 | 234.77 | 227.5046
0 | 16 | 0 | 4 | 20 | 20 | 28 | 12 | 174.17 | 179.4326
5 | 0 | 5 | 0 | 45 | 0 | 45 | 0 | 168.34 | 173.0289
4 | 20 | 4 | 4 | 16 | 0 | 52 | 0 | 195.54 | 191.6902
4 | 12 | 0 | 0 | 16 | 8 | 52 | 8 | 251.53 | 231.2596

## Test Results
Al | Co | Cr | Cu | Fe | Mn | Ni | V | Actual_Modulus (GPa) SRJT | Predicted_Modulus (GPa) SRJT
0 | 10 | 0 | 0 | 30 | 0 | 40 | 20 | 195.94 | 203.617
0 | 45 | 10 | 0 | 20 | 0 | 15 | 10 | 190.02 | 204.3481
0 | 40 | 25 | 0 | 10 | 0 | 20 | 5 | 215.81 | 210.7613
0 | 10 | 5 | 0 | 10 | 0 | 55 | 20 | 211.4 | 188.5326
0 | 16 | 8 | 4 | 16 | 20 | 36 | 0 | 229.87 | 201.5898
0 | 35 | 15 | 0 | 5 | 0 | 20 | 25 | 223.68 | 214.8291
4 | 0 | 8 | 4 | 24 | 12 | 44 | 4 | 165.34 | 179.3793
0 | 25 | 10 | 0 | 20 | 0 | 40 | 5 | 189.31 | 188.9505
4 | 12 | 8 | 0 | 8 | 8 | 56 | 4 | 202.62 | 192.4705
0 | 45 | 15 | 0 | 10 | 0 | 15 | 15 | 229.63 | 218.2576
0 | 16 | 8 | 4 | 16 | 20 | 36 | 0 | 189.94 | 201.5898
5 | 5 | 10 | 0 | 35 | 0 | 45 | 0 | 170.22 | 171.6343
4 | 12 | 0 | 12 | 20 | 8 | 44 | 0 | 141.59 | 164.9558
0 | 50 | 5 | 0 | 15 | 0 | 5 | 25 | 225.55 | 226.835
0 | 10 | 10 | 0 | 55 | 0 | 25 | 0 | 161.94 | 165.2472
4 | 12 | 4 | 4 | 12 | 16 | 36 | 12 | 179.43 | 172.8836
0 | 25 | 5 | 0 | 10 | 0 | 35 | 25 | 213.68 | 202.5121
0 | 15 | 5 | 0 | 45 | 0 | 30 | 5 | 162.1 | 170.9796
0 | 24 | 8 | 0 | 12 | 16 | 32 | 8 | 193.2 | 180.0453
0 | 20 | 10 | 0 | 0 | 0 | 45 | 25 | 211.02 | 205.8034
4 | 0 | 4 | 0 | 4 | 4 | 60 | 24 | 196.1 | 197.7283
0 | 45 | 5 | 0 | 15 | 0 | 25 | 10 | 196.42 | 197.9539
4 | 0 | 12 | 4 | 4 | 16 | 52 | 8 | 184.96 | 186.6669
0 | 24 | 4 | 0 | 8 | 4 | 36 | 24 | 207.26 | 209.3206
4 | 16 | 8 | 0 | 12 | 0 | 48 | 12 | 212.29 | 218.6038
0 | 12 | 8 | 4 | 16 | 20 | 36 | 4 | 183.07 | 190.5719