## Train Results
Al | Co | Cr | Cu | Fe | Mn | Ni | V | Actual_Modulus (GPa) SRJT | Predicted_Modulus (GPa) SRJT
0 | 15 | 5 | 0 | 15 | 0 | 40 | 25 | 199.57 | 192.4359
0 | 15 | 5 | 0 | 20 | 0 | 40 | 20 | 190.55 | 186.9995
0 | 10 | 10 | 0 | 55 | 0 | 25 | 0 | 161.94 | 163.1619
0 | 40 | 4 | 0 | 28 | 4 | 4 | 20 | 203.53 | 196.5703
4 | 0 | 8 | 24 | 4 | 16 | 44 | 0 | 171.74 | 176.9957
4 | 16 | 0 | 20 | 4 | 12 | 44 | 0 | 173.17 | 165.6152
0 | 10 | 5 | 0 | 5 | 0 | 50 | 30 | 200.47 | 204.2068
0 | 50 | 10 | 0 | 15 | 0 | 15 | 10 | 194.27 | 203.4475
0 | 15 | 5 | 0 | 45 | 0 | 30 | 5 | 162.1 | 165.4673
0 | 24 | 4 | 0 | 8 | 4 | 36 | 24 | 207.26 | 200.1075
4 | 0 | 8 | 4 | 24 | 12 | 44 | 4 | 180.09 | 181.3254
0 | 15 | 15 | 0 | 5 | 0 | 45 | 20 | 212.65 | 203.4438
0 | 16 | 8 | 4 | 16 | 20 | 36 | 0 | 189.94 | 213.2293
4 | 20 | 4 | 4 | 16 | 0 | 52 | 0 | 182.8 | 192.3828
0 | 45 | 10 | 0 | 20 | 0 | 15 | 10 | 190.02 | 200.459
0 | 20 | 5 | 0 | 15 | 0 | 40 | 20 | 178.91 | 186.415
0 | 10 | 0 | 0 | 0 | 0 | 75 | 15 | 212.4 | 209.2529
5 | 5 | 10 | 0 | 35 | 0 | 45 | 0 | 170.22 | 166.5077
5 | 10 | 5 | 0 | 20 | 0 | 55 | 5 | 209.96 | 197.9454
5 | 10 | 0 | 0 | 5 | 0 | 55 | 25 | 205 | 196.6641
0 | 30 | 0 | 0 | 30 | 0 | 35 | 5 | 165.27 | 163.2931
5 | 20 | 5 | 0 | 25 | 0 | 45 | 0 | 174.64 | 184.5724
0 | 5 | 10 | 0 | 30 | 0 | 50 | 5 | 169.54 | 183.2629
4 | 0 | 12 | 4 | 4 | 16 | 52 | 8 | 184.96 | 186.4229
4 | 12 | 8 | 0 | 8 | 8 | 56 | 4 | 202.62 | 190.6544
4 | 4 | 4 | 8 | 28 | 16 | 32 | 4 | 178.42 | 176.7699
0 | 15 | 20 | 0 | 5 | 0 | 45 | 15 | 207.29 | 201.3032
0 | 5 | 10 | 0 | 10 | 0 | 55 | 20 | 194.55 | 197.062
4 | 0 | 8 | 4 | 24 | 12 | 44 | 4 | 165.34 | 181.3254
0 | 30 | 10 | 0 | 15 | 0 | 30 | 15 | 225 | 213.9054
0 | 65 | 15 | 0 | 0 | 0 | 10 | 10 | 237.14 | 216.0301
4 | 8 | 0 | 12 | 20 | 8 | 48 | 0 | 189.5 | 174.3186
0 | 25 | 15 | 0 | 5 | 0 | 35 | 20 | 209.59 | 205.6155
0 | 20 | 8 | 4 | 0 | 20 | 44 | 4 | 201.32 | 235.3415
0 | 20 | 8 | 4 | 0 | 20 | 44 | 4 | 263.51 | 235.3415
0 | 10 | 5 | 0 | 35 | 0 | 35 | 15 | 199.87 | 195.2464
4 | 12 | 0 | 0 | 16 | 8 | 52 | 8 | 197.69 | 234.4466
4 | 12 | 8 | 4 | 16 | 8 | 48 | 0 | 156.06 | 175.3974
0 | 25 | 5 | 0 | 10 | 0 | 35 | 25 | 213.68 | 197.1684
0 | 20 | 4 | 0 | 4 | 4 | 48 | 20 | 215 | 202.8174
0 | 30 | 5 | 0 | 15 | 0 | 20 | 30 | 202.06 | 206.3235
0 | 35 | 15 | 0 | 10 | 0 | 25 | 15 | 217.91 | 209.9314
0 | 35 | 25 | 0 | 5 | 0 | 30 | 5 | 199.06 | 202.7822
0 | 40 | 5 | 0 | 15 | 0 | 15 | 25 | 234.03 | 225.9827
0 | 45 | 15 | 0 | 10 | 0 | 15 | 15 | 229.63 | 216.0706
4 | 8 | 4 | 4 | 16 | 12 | 48 | 4 | 198.95 | 196.0601
0 | 20 | 20 | 0 | 15 | 0 | 30 | 15 | 193.22 | 193.3822
0 | 40 | 20 | 0 | 5 | 0 | 30 | 5 | 237.02 | 221.535
4 | 12 | 0 | 12 | 20 | 8 | 44 | 0 | 141.59 | 168.5427
0 | 10 | 10 | 0 | 25 | 0 | 50 | 5 | 187.18 | 185.9124
0 | 35 | 15 | 0 | 5 | 0 | 20 | 25 | 223.68 | 211.3684
0 | 15 | 20 | 0 | 15 | 0 | 40 | 10 | 196.74 | 194.782
4 | 12 | 0 | 12 | 20 | 8 | 44 | 0 | 170.41 | 168.5427
0 | 12 | 8 | 4 | 16 | 20 | 36 | 4 | 183.07 | 197.4017
4 | 12 | 4 | 4 | 20 | 16 | 32 | 8 | 162.29 | 164.8697
4 | 8 | 0 | 0 | 4 | 8 | 52 | 24 | 191.23 | 188.7229
4 | 0 | 4 | 0 | 20 | 8 | 52 | 12 | 181.2 | 186.2134
5 | 0 | 5 | 0 | 25 | 0 | 60 | 5 | 178.43 | 185.9463
0 | 25 | 10 | 0 | 5 | 0 | 35 | 25 | 198.66 | 198.4956
4 | 8 | 12 | 4 | 4 | 24 | 40 | 4 | 171.77 | 170.8369
0 | 25 | 10 | 0 | 20 | 0 | 40 | 5 | 189.31 | 185.636
0 | 5 | 0 | 0 | 75 | 0 | 20 | 0 | 157.73 | 157.0017
0 | 45 | 5 | 0 | 15 | 0 | 25 | 10 | 196.42 | 198.4489
0 | 25 | 0 | 0 | 35 | 0 | 35 | 5 | 162.96 | 163.1266
4 | 0 | 12 | 16 | 4 | 12 | 52 | 0 | 182.28 | 179.4572
0 | 55 | 10 | 0 | 10 | 0 | 15 | 10 | 197.23 | 204.1098
0 | 16 | 8 | 4 | 16 | 20 | 36 | 0 | 229.87 | 213.2293
4 | 12 | 8 | 0 | 8 | 8 | 56 | 4 | 180.26 | 190.6544
0 | 30 | 5 | 0 | 30 | 0 | 20 | 15 | 189.61 | 191.3272
0 | 35 | 20 | 0 | 10 | 0 | 15 | 20 | 208.46 | 203.7959
0 | 20 | 10 | 0 | 10 | 0 | 45 | 15 | 219.29 | 213.1267
0 | 5 | 5 | 0 | 30 | 0 | 45 | 15 | 211.23 | 195.221
4 | 0 | 4 | 4 | 16 | 12 | 56 | 4 | 189.54 | 193.7789
5 | 5 | 5 | 0 | 20 | 0 | 50 | 15 | 209.17 | 208.9772
0 | 4 | 8 | 4 | 16 | 20 | 44 | 4 | 199.98 | 196.78125
0 | 15 | 15 | 0 | 15 | 0 | 40 | 15 | 206.84 | 199.1267
0 | 12 | 4 | 0 | 4 | 16 | 40 | 24 | 192.43 | 194.2851
0 | 30 | 0 | 0 | 15 | 0 | 50 | 5 | 188.44 | 187.3252
0 | 20 | 15 | 0 | 0 | 0 | 35 | 30 | 207.91 | 208.5244
0 | 0 | 8 | 4 | 16 | 12 | 52 | 8 | 187.31 | 195.8499
0 | 10 | 20 | 0 | 5 | 0 | 60 | 5 | 202.88 | 204.7153
0 | 20 | 10 | 0 | 5 | 0 | 40 | 25 | 199.81 | 197.3456
0 | 16 | 0 | 4 | 20 | 20 | 28 | 12 | 178.26 | 175.264
0 | 30 | 10 | 0 | 10 | 0 | 30 | 20 | 203.35 | 210.3023
4 | 16 | 8 | 0 | 12 | 0 | 48 | 12 | 212.29 | 204.8083
0 | 0 | 8 | 4 | 16 | 12 | 52 | 8 | 234.5 | 195.8499
0 | 30 | 20 | 0 | 5 | 0 | 40 | 5 | 206.43 | 206.0581
0 | 5 | 5 | 0 | 30 | 0 | 55 | 5 | 196.61 | 188.7102
5 | 5 | 0 | 0 | 40 | 0 | 45 | 5 | 211.67 | 211.8326
0 | 15 | 25 | 0 | 5 | 0 | 50 | 5 | 213.37 | 205.8661
4 | 12 | 4 | 4 | 12 | 16 | 36 | 12 | 179.43 | 164.8539
0 | 25 | 20 | 0 | 10 | 0 | 35 | 10 | 213.93 | 205.9488
0 | 30 | 10 | 0 | 5 | 0 | 45 | 10 | 195.4 | 204.3571
0 | 40 | 25 | 0 | 10 | 0 | 20 | 5 | 215.81 | 204.4932
0 | 24 | 8 | 0 | 12 | 16 | 32 | 8 | 163.61 | 173.7149
4 | 32 | 8 | 4 | 4 | 20 | 24 | 4 | 195.91 | 195.9464
0 | 24 | 8 | 0 | 12 | 16 | 32 | 8 | 193.2 | 173.7149
0 | 20 | 10 | 0 | 0 | 0 | 45 | 25 | 211.02 | 200.9343
4 | 40 | 0 | 0 | 12 | 4 | 36 | 4 | 189.59 | 185.7267
0 | 25 | 5 | 0 | 10 | 0 | 50 | 10 | 201.05 | 193.3802
0 | 40 | 5 | 0 | 15 | 0 | 20 | 20 | 234.77 | 223.6093
0 | 16 | 0 | 4 | 20 | 20 | 28 | 12 | 174.17 | 175.264
5 | 0 | 5 | 0 | 45 | 0 | 45 | 0 | 168.34 | 167.4467
4 | 20 | 4 | 4 | 16 | 0 | 52 | 0 | 195.54 | 192.3828
4 | 12 | 0 | 0 | 16 | 8 | 52 | 8 | 251.53 | 234.4466

## Test Results
Al | Co | Cr | Cu | Fe | Mn | Ni | V | Actual_Modulus (GPa) SRJT | Predicted_Modulus (GPa) SRJT
5 | 15 | 5 | 0 | 5 | 0 | 65 | 5 | 195.66 | 204.3252
0 | 40 | 20 | 0 | 5 | 0 | 30 | 5 | 237.02 | 221.535
0 | 24 | 4 | 0 | 8 | 4 | 36 | 24 | 207.26 | 200.1075
4 | 12 | 4 | 4 | 20 | 16 | 32 | 8 | 162.29 | 164.8697
4 | 12 | 0 | 12 | 20 | 8 | 44 | 0 | 170.41 | 168.5427
0 | 0 | 8 | 4 | 16 | 12 | 52 | 8 | 187.31 | 195.8499
0 | 10 | 10 | 0 | 55 | 0 | 25 | 0 | 161.94 | 163.1619
5 | 0 | 5 | 0 | 25 | 0 | 60 | 5 | 178.43 | 185.9463
0 | 20 | 10 | 0 | 0 | 0 | 45 | 25 | 211.02 | 200.9343
0 | 35 | 20 | 0 | 30 | 0 | 15 | 0 | 209.36 | 179.7241
0 | 15 | 5 | 0 | 45 | 0 | 30 | 5 | 162.1 | 165.4673
0 | 20 | 10 | 0 | 10 | 0 | 45 | 15 | 219.29 | 213.1267
4 | 4 | 4 | 8 | 28 | 16 | 32 | 4 | 178.42 | 176.7699
0 | 30 | 0 | 0 | 30 | 0 | 35 | 5 | 165.27 | 163.2931
4 | 12 | 8 | 0 | 8 | 8 | 56 | 4 | 180.26 | 190.6544
0 | 15 | 20 | 0 | 5 | 0 | 45 | 15 | 207.29 | 201.3032
0 | 10 | 5 | 0 | 5 | 0 | 50 | 30 | 200.47 | 204.2068
0 | 25 | 5 | 0 | 10 | 0 | 35 | 25 | 213.68 | 197.1684
0 | 16 | 0 | 4 | 20 | 20 | 28 | 12 | 178.26 | 175.264
0 | 20 | 8 | 4 | 0 | 20 | 44 | 4 | 201.32 | 235.3415
0 | 20 | 8 | 4 | 0 | 20 | 44 | 4 | 263.51 | 235.3415
4 | 28 | 0 | 20 | 4 | 8 | 36 | 0 | 168.2 | 171.1024
0 | 30 | 10 | 0 | 15 | 0 | 30 | 15 | 225 | 213.9054
0 | 25 | 10 | 0 | 25 | 0 | 35 | 5 | 169.12 | 181.2158
0 | 25 | 20 | 0 | 10 | 0 | 35 | 10 | 213.93 | 205.9488
4 | 16 | 8 | 0 | 12 | 0 | 48 | 12 | 212.29 | 204.8083
4 | 0 | 8 | 4 | 24 | 12 | 44 | 4 | 180.09 | 181.3254
0 | 15 | 5 | 0 | 20 | 0 | 40 | 20 | 190.55 | 186.9995