## Train Results
Al | Co | Cr | Cu | Fe | Mn | Ni | V | Actual_Modulus (GPa) SRJT | Predicted_Modulus (GPa) SRJT
0 | 15 | 5 | 0 | 15 | 0 | 40 | 25 | 199.57 | 200.3396
0 | 15 | 5 | 0 | 20 | 0 | 40 | 20 | 190.55 | 191.1554
0 | 10 | 10 | 0 | 55 | 0 | 25 | 0 | 161.94 | 155.5649
0 | 40 | 4 | 0 | 28 | 4 | 4 | 20 | 203.53 | 198.0043
4 | 0 | 8 | 24 | 4 | 16 | 44 | 0 | 171.74 | 171.036
4 | 16 | 0 | 20 | 4 | 12 | 44 | 0 | 173.17 | 163.9346
0 | 10 | 5 | 0 | 5 | 0 | 50 | 30 | 200.47 | 205.0631
0 | 50 | 10 | 0 | 15 | 0 | 15 | 10 | 194.27 | 198.1788
0 | 15 | 5 | 0 | 45 | 0 | 30 | 5 | 162.1 | 167.3774
0 | 24 | 4 | 0 | 8 | 4 | 36 | 24 | 207.26 | 202.1719
4 | 0 | 8 | 4 | 24 | 12 | 44 | 4 | 180.09 | 183.2912
0 | 15 | 15 | 0 | 5 | 0 | 45 | 20 | 212.65 | 206.6852
0 | 16 | 8 | 4 | 16 | 20 | 36 | 0 | 189.94 | 205.8036
4 | 20 | 4 | 4 | 16 | 0 | 52 | 0 | 182.8 | 193.2474
0 | 45 | 10 | 0 | 20 | 0 | 15 | 10 | 190.02 | 198.0527
0 | 20 | 5 | 0 | 15 | 0 | 40 | 20 | 178.91 | 187.3548
0 | 10 | 0 | 0 | 0 | 0 | 75 | 15 | 212.4 | 207.7287
5 | 5 | 10 | 0 | 35 | 0 | 45 | 0 | 170.22 | 167.5763
5 | 10 | 5 | 0 | 20 | 0 | 55 | 5 | 209.96 | 202.2456
5 | 10 | 0 | 0 | 5 | 0 | 55 | 25 | 205 | 202.4486
0 | 30 | 0 | 0 | 30 | 0 | 35 | 5 | 165.27 | 165.7268
5 | 20 | 5 | 0 | 25 | 0 | 45 | 0 | 174.64 | 186.2262
0 | 5 | 10 | 0 | 30 | 0 | 50 | 5 | 169.54 | 176.5578
4 | 0 | 12 | 4 | 4 | 16 | 52 | 8 | 184.96 | 190.7163
4 | 12 | 8 | 0 | 8 | 8 | 56 | 4 | 202.62 | 193.3478
4 | 4 | 4 | 8 | 28 | 16 | 32 | 4 | 178.42 | 172.5403
0 | 15 | 20 | 0 | 5 | 0 | 45 | 15 | 207.29 | 204.7861
0 | 5 | 10 | 0 | 10 | 0 | 55 | 20 | 194.55 | 200.1766
4 | 0 | 8 | 4 | 24 | 12 | 44 | 4 | 165.34 | 183.2912
0 | 30 | 10 | 0 | 15 | 0 | 30 | 15 | 225 | 222.2972
0 | 65 | 15 | 0 | 0 | 0 | 10 | 10 | 237.14 | 234.8143
4 | 8 | 0 | 12 | 20 | 8 | 48 | 0 | 189.5 | 185.3882
0 | 25 | 15 | 0 | 5 | 0 | 35 | 20 | 209.59 | 211.3208
0 | 20 | 8 | 4 | 0 | 20 | 44 | 4 | 201.32 | 232.2499
0 | 20 | 8 | 4 | 0 | 20 | 44 | 4 | 263.51 | 232.2499
0 | 10 | 5 | 0 | 35 | 0 | 35 | 15 | 199.87 | 199.7782
4 | 12 | 0 | 0 | 16 | 8 | 52 | 8 | 197.69 | 231.0298
4 | 12 | 8 | 4 | 16 | 8 | 48 | 0 | 156.06 | 168.5994
0 | 25 | 5 | 0 | 10 | 0 | 35 | 25 | 213.68 | 201.133
0 | 20 | 4 | 0 | 4 | 4 | 48 | 20 | 215 | 200.3985
0 | 30 | 5 | 0 | 15 | 0 | 20 | 30 | 202.06 | 206.1289
0 | 35 | 15 | 0 | 10 | 0 | 25 | 15 | 217.91 | 217.7404
0 | 35 | 25 | 0 | 5 | 0 | 30 | 5 | 199.06 | 197.7312
0 | 40 | 5 | 0 | 15 | 0 | 15 | 25 | 234.03 | 226.8819
0 | 45 | 15 | 0 | 10 | 0 | 15 | 15 | 229.63 | 222.8737
4 | 8 | 4 | 4 | 16 | 12 | 48 | 4 | 198.95 | 196.1146
0 | 20 | 20 | 0 | 15 | 0 | 30 | 15 | 193.22 | 194.631
0 | 40 | 20 | 0 | 5 | 0 | 30 | 5 | 237.02 | 225.3507
4 | 12 | 0 | 12 | 20 | 8 | 44 | 0 | 141.59 | 175.6673
0 | 10 | 10 | 0 | 25 | 0 | 50 | 5 | 187.18 | 188.6423
0 | 35 | 15 | 0 | 5 | 0 | 20 | 25 | 223.68 | 216.7905
0 | 15 | 20 | 0 | 15 | 0 | 40 | 10 | 196.74 | 197.9131
4 | 12 | 0 | 12 | 20 | 8 | 44 | 0 | 170.41 | 175.6673
0 | 12 | 8 | 4 | 16 | 20 | 36 | 4 | 183.07 | 191.5207
4 | 12 | 4 | 4 | 20 | 16 | 32 | 8 | 162.29 | 167.802
4 | 8 | 0 | 0 | 4 | 8 | 52 | 24 | 191.23 | 185.7607
4 | 0 | 4 | 0 | 20 | 8 | 52 | 12 | 181.2 | 192.7505
5 | 0 | 5 | 0 | 25 | 0 | 60 | 5 | 178.43 | 192.3895
0 | 25 | 10 | 0 | 5 | 0 | 35 | 25 | 198.66 | 206.3358
4 | 8 | 12 | 4 | 4 | 24 | 40 | 4 | 171.77 | 172.8651
0 | 25 | 10 | 0 | 20 | 0 | 40 | 5 | 189.31 | 193.5285
0 | 5 | 0 | 0 | 75 | 0 | 20 | 0 | 157.73 | 147.2605
0 | 45 | 5 | 0 | 15 | 0 | 25 | 10 | 196.42 | 197.1262
0 | 25 | 0 | 0 | 35 | 0 | 35 | 5 | 162.96 | 163.9875
4 | 0 | 12 | 16 | 4 | 12 | 52 | 0 | 182.28 | 178.5728
0 | 55 | 10 | 0 | 10 | 0 | 15 | 10 | 197.23 | 199.0493
0 | 16 | 8 | 4 | 16 | 20 | 36 | 0 | 229.87 | 205.8036
4 | 12 | 8 | 0 | 8 | 8 | 56 | 4 | 180.26 | 193.3478
0 | 30 | 5 | 0 | 30 | 0 | 20 | 15 | 189.61 | 192.0444
0 | 35 | 20 | 0 | 10 | 0 | 15 | 20 | 208.46 | 202.4098
0 | 20 | 10 | 0 | 10 | 0 | 45 | 15 | 219.29 | 216.2693
0 | 5 | 5 | 0 | 30 | 0 | 45 | 15 | 211.23 | 199.9825
4 | 0 | 4 | 4 | 16 | 12 | 56 | 4 | 189.54 | 194.4291
5 | 5 | 5 | 0 | 20 | 0 | 50 | 15 | 209.17 | 199.1997
0 | 4 | 8 | 4 | 16 | 20 | 44 | 4 | 199.98 | 196.3768
0 | 15 | 15 | 0 | 15 | 0 | 40 | 15 | 206.84 | 205.8334
0 | 12 | 4 | 0 | 4 | 16 | 40 | 24 | 192.43 | 189.1254
0 | 30 | 0 | 0 | 15 | 0 | 50 | 5 | 188.44 | 192.073
0 | 20 | 15 | 0 | 0 | 0 | 35 | 30 | 207.91 | 206.0522
0 | 0 | 8 | 4 | 16 | 12 | 52 | 8 | 187.31 | 189.0318
0 | 10 | 20 | 0 | 5 | 0 | 60 | 5 | 202.88 | 203.8701
0 | 20 | 10 | 0 | 5 | 0 | 40 | 25 | 199.81 | 201.9713
0 | 16 | 0 | 4 | 20 | 20 | 28 | 12 | 178.26 | 174.6892
0 | 30 | 10 | 0 | 10 | 0 | 30 | 20 | 203.35 | 221.714
4 | 16 | 8 | 0 | 12 | 0 | 48 | 12 | 212.29 | 217.925
0 | 0 | 8 | 4 | 16 | 12 | 52 | 8 | 234.5 | 189.0318
0 | 30 | 20 | 0 | 5 | 0 | 40 | 5 | 206.43 | 206.5053
0 | 5 | 5 | 0 | 30 | 0 | 55 | 5 | 196.61 | 183.4363
5 | 5 | 0 | 0 | 40 | 0 | 45 | 5 | 211.67 | 202.8388
0 | 15 | 25 | 0 | 5 | 0 | 50 | 5 | 213.37 | 206.3948
4 | 12 | 4 | 4 | 12 | 16 | 36 | 12 | 179.43 | 180.6994
0 | 25 | 20 | 0 | 10 | 0 | 35 | 10 | 213.93 | 210.9417
0 | 30 | 10 | 0 | 5 | 0 | 45 | 10 | 195.4 | 208.9264
0 | 40 | 25 | 0 | 10 | 0 | 20 | 5 | 215.81 | 203.4455
0 | 24 | 8 | 0 | 12 | 16 | 32 | 8 | 163.61 | 177.2497
4 | 32 | 8 | 4 | 4 | 20 | 24 | 4 | 195.91 | 187.7151
0 | 24 | 8 | 0 | 12 | 16 | 32 | 8 | 193.2 | 177.2497
0 | 20 | 10 | 0 | 0 | 0 | 45 | 25 | 211.02 | 204.0237
4 | 40 | 0 | 0 | 12 | 4 | 36 | 4 | 189.59 | 191.7419
0 | 25 | 5 | 0 | 10 | 0 | 50 | 10 | 201.05 | 199.5521
0 | 40 | 5 | 0 | 15 | 0 | 20 | 20 | 234.77 | 227.0509
0 | 16 | 0 | 4 | 20 | 20 | 28 | 12 | 174.17 | 174.6892
5 | 0 | 5 | 0 | 45 | 0 | 45 | 0 | 168.34 | 171.1308
4 | 20 | 4 | 4 | 16 | 0 | 52 | 0 | 195.54 | 193.2474
4 | 12 | 0 | 0 | 16 | 8 | 52 | 8 | 251.53 | 231.0298

## Test Results
Al | Co | Cr | Cu | Fe | Mn | Ni | V | Actual_Modulus (GPa) SRJT | Predicted_Modulus (GPa) SRJT
5 | 15 | 5 | 0 | 5 | 0 | 65 | 5 | 195.66 | 201.7486
0 | 40 | 20 | 0 | 5 | 0 | 30 | 5 | 237.02 | 225.3507
0 | 24 | 4 | 0 | 8 | 4 | 36 | 24 | 207.26 | 202.1719
4 | 12 | 4 | 4 | 20 | 16 | 32 | 8 | 162.29 | 167.802
4 | 12 | 0 | 12 | 20 | 8 | 44 | 0 | 170.41 | 175.6673
0 | 0 | 8 | 4 | 16 | 12 | 52 | 8 | 187.31 | 189.0318
0 | 10 | 10 | 0 | 55 | 0 | 25 | 0 | 161.94 | 155.5649
5 | 0 | 5 | 0 | 25 | 0 | 60 | 5 | 178.43 | 192.3895
0 | 20 | 10 | 0 | 0 | 0 | 45 | 25 | 211.02 | 204.0237
0 | 35 | 20 | 0 | 30 | 0 | 15 | 0 | 209.36 | 182.641
0 | 15 | 5 | 0 | 45 | 0 | 30 | 5 | 162.1 | 167.3774
0 | 20 | 10 | 0 | 10 | 0 | 45 | 15 | 219.29 | 216.2693
4 | 4 | 4 | 8 | 28 | 16 | 32 | 4 | 178.42 | 172.5403
0 | 30 | 0 | 0 | 30 | 0 | 35 | 5 | 165.27 | 165.7268
4 | 12 | 8 | 0 | 8 | 8 | 56 | 4 | 180.26 | 193.3478
0 | 15 | 20 | 0 | 5 | 0 | 45 | 15 | 207.29 | 204.7861
0 | 10 | 5 | 0 | 5 | 0 | 50 | 30 | 200.47 | 205.0631
0 | 25 | 5 | 0 | 10 | 0 | 35 | 25 | 213.68 | 201.133
0 | 16 | 0 | 4 | 20 | 20 | 28 | 12 | 178.26 | 174.6892
0 | 20 | 8 | 4 | 0 | 20 | 44 | 4 | 201.32 | 232.2499
0 | 20 | 8 | 4 | 0 | 20 | 44 | 4 | 263.51 | 232.2499
4 | 28 | 0 | 20 | 4 | 8 | 36 | 0 | 168.2 | 162.5609
0 | 30 | 10 | 0 | 15 | 0 | 30 | 15 | 225 | 222.2972
0 | 25 | 10 | 0 | 25 | 0 | 35 | 5 | 169.12 | 186.6025
0 | 25 | 20 | 0 | 10 | 0 | 35 | 10 | 213.93 | 210.9417
4 | 16 | 8 | 0 | 12 | 0 | 48 | 12 | 212.29 | 217.925
4 | 0 | 8 | 4 | 24 | 12 | 44 | 4 | 180.09 | 183.2912
0 | 15 | 5 | 0 | 20 | 0 | 40 | 20 | 190.55 | 191.1554