## Train Results
Al | Co | Cr | Cu | Fe | Mn | Ni | V | Actual_Modulus (GPa) SRJT | Predicted_Modulus (GPa) SRJT
0 | 15 | 5 | 0 | 15 | 0 | 40 | 25 | 199.57 | 193.2857
0 | 15 | 5 | 0 | 20 | 0 | 40 | 20 | 190.55 | 186.7635
0 | 10 | 10 | 0 | 55 | 0 | 25 | 0 | 161.94 | 158.8517
0 | 40 | 4 | 0 | 28 | 4 | 4 | 20 | 203.53 | 201.3343
4 | 0 | 8 | 24 | 4 | 16 | 44 | 0 | 171.74 | 176.2969
4 | 16 | 0 | 20 | 4 | 12 | 44 | 0 | 173.17 | 174.3185
0 | 10 | 5 | 0 | 5 | 0 | 50 | 30 | 200.47 | 198.5353
0 | 50 | 10 | 0 | 15 | 0 | 15 | 10 | 194.27 | 198.5328
0 | 15 | 5 | 0 | 45 | 0 | 30 | 5 | 162.1 | 167.0231
0 | 24 | 4 | 0 | 8 | 4 | 36 | 24 | 207.26 | 215.9655
4 | 0 | 8 | 4 | 24 | 12 | 44 | 4 | 180.09 | 176.3811
0 | 15 | 15 | 0 | 5 | 0 | 45 | 20 | 212.65 | 207.4236
0 | 16 | 8 | 4 | 16 | 20 | 36 | 0 | 189.94 | 193.5946
4 | 20 | 4 | 4 | 16 | 0 | 52 | 0 | 182.8 | 192.2766
0 | 45 | 10 | 0 | 20 | 0 | 15 | 10 | 190.02 | 198.263
0 | 20 | 5 | 0 | 15 | 0 | 40 | 20 | 178.91 | 184.3003
0 | 10 | 0 | 0 | 0 | 0 | 75 | 15 | 212.4 | 211.8808
5 | 5 | 10 | 0 | 35 | 0 | 45 | 0 | 170.22 | 170.8262
5 | 10 | 5 | 0 | 20 | 0 | 55 | 5 | 209.96 | 208.2537
5 | 10 | 0 | 0 | 5 | 0 | 55 | 25 | 205 | 206.5573
0 | 30 | 0 | 0 | 30 | 0 | 35 | 5 | 165.27 | 167.2451
5 | 20 | 5 | 0 | 25 | 0 | 45 | 0 | 174.64 | 182.0648
0 | 5 | 10 | 0 | 30 | 0 | 50 | 5 | 169.54 | 179.1555
4 | 0 | 12 | 4 | 4 | 16 | 52 | 8 | 184.96 | 183.4322
4 | 12 | 8 | 0 | 8 | 8 | 56 | 4 | 202.62 | 193.118
4 | 4 | 4 | 8 | 28 | 16 | 32 | 4 | 178.42 | 177.4371
0 | 15 | 20 | 0 | 5 | 0 | 45 | 15 | 207.29 | 207.6557
0 | 5 | 10 | 0 | 10 | 0 | 55 | 20 | 194.55 | 192.9361
4 | 0 | 8 | 4 | 24 | 12 | 44 | 4 | 165.34 | 176.3811
0 | 30 | 10 | 0 | 15 | 0 | 30 | 15 | 225 | 212.7184
0 | 65 | 15 | 0 | 0 | 0 | 10 | 10 | 237.14 | 223.1332
4 | 8 | 0 | 12 | 20 | 8 | 48 | 0 | 189.5 | 175.7552
0 | 25 | 15 | 0 | 5 | 0 | 35 | 20 | 209.59 | 207.7195
0 | 20 | 8 | 4 | 0 | 20 | 44 | 4 | 201.32 | 235.5864
0 | 20 | 8 | 4 | 0 | 20 | 44 | 4 | 263.51 | 235.5864
0 | 10 | 5 | 0 | 35 | 0 | 35 | 15 | 199.87 | 196.7092
4 | 12 | 0 | 0 | 16 | 8 | 52 | 8 | 197.69 | 231.4699
4 | 12 | 8 | 4 | 16 | 8 | 48 | 0 | 156.06 | 172.2976
0 | 25 | 5 | 0 | 10 | 0 | 35 | 25 | 213.68 | 210.2105
0 | 20 | 4 | 0 | 4 | 4 | 48 | 20 | 215 | 217.033
0 | 30 | 5 | 0 | 15 | 0 | 20 | 30 | 202.06 | 215.7691
0 | 35 | 15 | 0 | 10 | 0 | 25 | 15 | 217.91 | 211.2857
0 | 35 | 25 | 0 | 5 | 0 | 30 | 5 | 199.06 | 199.6151
0 | 40 | 5 | 0 | 15 | 0 | 15 | 25 | 234.03 | 226.2583
0 | 45 | 15 | 0 | 10 | 0 | 15 | 15 | 229.63 | 218.2439
4 | 8 | 4 | 4 | 16 | 12 | 48 | 4 | 198.95 | 191.0972
0 | 20 | 20 | 0 | 15 | 0 | 30 | 15 | 193.22 | 196.3483
0 | 40 | 20 | 0 | 5 | 0 | 30 | 5 | 237.02 | 223.0184
4 | 12 | 0 | 12 | 20 | 8 | 44 | 0 | 141.59 | 174.1867
0 | 10 | 10 | 0 | 25 | 0 | 50 | 5 | 187.18 | 188.4232
0 | 35 | 15 | 0 | 5 | 0 | 20 | 25 | 223.68 | 212.7139
0 | 15 | 20 | 0 | 15 | 0 | 40 | 10 | 196.74 | 201.3128
4 | 12 | 0 | 12 | 20 | 8 | 44 | 0 | 170.41 | 174.1867
0 | 12 | 8 | 4 | 16 | 20 | 36 | 4 | 183.07 | 185.9251
4 | 12 | 4 | 4 | 20 | 16 | 32 | 8 | 162.29 | 168.3358
4 | 8 | 0 | 0 | 4 | 8 | 52 | 24 | 191.23 | 189.8971
4 | 0 | 4 | 0 | 20 | 8 | 52 | 12 | 181.2 | 190.3164
5 | 0 | 5 | 0 | 25 | 0 | 60 | 5 | 178.43 | 186.5535
0 | 25 | 10 | 0 | 5 | 0 | 35 | 25 | 198.66 | 203.2355
4 | 8 | 12 | 4 | 4 | 24 | 40 | 4 | 171.77 | 189.4029
0 | 25 | 10 | 0 | 20 | 0 | 40 | 5 | 189.31 | 192.4093
0 | 5 | 0 | 0 | 75 | 0 | 20 | 0 | 157.73 | 151.1587
0 | 45 | 5 | 0 | 15 | 0 | 25 | 10 | 196.42 | 199.2818
0 | 25 | 0 | 0 | 35 | 0 | 35 | 5 | 162.96 | 165.5592
4 | 0 | 12 | 16 | 4 | 12 | 52 | 0 | 182.28 | 180.7091
0 | 55 | 10 | 0 | 10 | 0 | 15 | 10 | 197.23 | 200.0669
0 | 16 | 8 | 4 | 16 | 20 | 36 | 0 | 229.87 | 193.5946
4 | 12 | 8 | 0 | 8 | 8 | 56 | 4 | 180.26 | 193.118
0 | 30 | 5 | 0 | 30 | 0 | 20 | 15 | 189.61 | 190.0059
0 | 35 | 20 | 0 | 10 | 0 | 15 | 20 | 208.46 | 201.2841
0 | 20 | 10 | 0 | 10 | 0 | 45 | 15 | 219.29 | 211.9208
0 | 5 | 5 | 0 | 30 | 0 | 45 | 15 | 211.23 | 197.9789
4 | 0 | 4 | 4 | 16 | 12 | 56 | 4 | 189.54 | 194.0581
5 | 5 | 5 | 0 | 20 | 0 | 50 | 15 | 209.17 | 210.0218
0 | 4 | 8 | 4 | 16 | 20 | 44 | 4 | 199.98 | 197.0958
0 | 15 | 15 | 0 | 15 | 0 | 40 | 15 | 206.84 | 203.4012
0 | 12 | 4 | 0 | 4 | 16 | 40 | 24 | 192.43 | 190.1467
0 | 30 | 0 | 0 | 15 | 0 | 50 | 5 | 188.44 | 186.9855
0 | 20 | 15 | 0 | 0 | 0 | 35 | 30 | 207.91 | 207.3262
0 | 0 | 8 | 4 | 16 | 12 | 52 | 8 | 187.31 | 202.2924
0 | 10 | 20 | 0 | 5 | 0 | 60 | 5 | 202.88 | 206.4029
0 | 20 | 10 | 0 | 5 | 0 | 40 | 25 | 199.81 | 197.6034
0 | 16 | 0 | 4 | 20 | 20 | 28 | 12 | 178.26 | 178.6914
0 | 30 | 10 | 0 | 10 | 0 | 30 | 20 | 203.35 | 213.1162
4 | 16 | 8 | 0 | 12 | 0 | 48 | 12 | 212.29 | 209.7658
0 | 0 | 8 | 4 | 16 | 12 | 52 | 8 | 234.5 | 202.2924
0 | 30 | 20 | 0 | 5 | 0 | 40 | 5 | 206.43 | 207.2263
0 | 5 | 5 | 0 | 30 | 0 | 55 | 5 | 196.61 | 182.5529
5 | 5 | 0 | 0 | 40 | 0 | 45 | 5 | 211.67 | 222.5735
0 | 15 | 25 | 0 | 5 | 0 | 50 | 5 | 213.37 | 208.8398
4 | 12 | 4 | 4 | 12 | 16 | 36 | 12 | 179.43 | 171.5928
0 | 25 | 20 | 0 | 10 | 0 | 35 | 10 | 213.93 | 207.3657
0 | 30 | 10 | 0 | 5 | 0 | 45 | 10 | 195.4 | 202.736
0 | 40 | 25 | 0 | 10 | 0 | 20 | 5 | 215.81 | 204.3786
0 | 24 | 8 | 0 | 12 | 16 | 32 | 8 | 163.61 | 180.8715
4 | 32 | 8 | 4 | 4 | 20 | 24 | 4 | 195.91 | 196.5072
0 | 24 | 8 | 0 | 12 | 16 | 32 | 8 | 193.2 | 180.8715
0 | 20 | 10 | 0 | 0 | 0 | 45 | 25 | 211.02 | 204.5448
4 | 40 | 0 | 0 | 12 | 4 | 36 | 4 | 189.59 | 189.9843
0 | 25 | 5 | 0 | 10 | 0 | 50 | 10 | 201.05 | 194.4453
0 | 40 | 5 | 0 | 15 | 0 | 20 | 20 | 234.77 | 223.8051
0 | 16 | 0 | 4 | 20 | 20 | 28 | 12 | 174.17 | 178.6914
5 | 0 | 5 | 0 | 45 | 0 | 45 | 0 | 168.34 | 166.7079
4 | 20 | 4 | 4 | 16 | 0 | 52 | 0 | 195.54 | 192.2766
4 | 12 | 0 | 0 | 16 | 8 | 52 | 8 | 251.53 | 231.4699

## Test Results
Al | Co | Cr | Cu | Fe | Mn | Ni | V | Actual_Modulus (GPa) SRJT | Predicted_Modulus (GPa) SRJT
5 | 15 | 5 | 0 | 5 | 0 | 65 | 5 | 195.66 | 209.3111
0 | 40 | 20 | 0 | 5 | 0 | 30 | 5 | 237.02 | 223.0184
0 | 24 | 4 | 0 | 8 | 4 | 36 | 24 | 207.26 | 215.9655
4 | 12 | 4 | 4 | 20 | 16 | 32 | 8 | 162.29 | 168.3358
4 | 12 | 0 | 12 | 20 | 8 | 44 | 0 | 170.41 | 174.1867
0 | 0 | 8 | 4 | 16 | 12 | 52 | 8 | 187.31 | 202.2924
0 | 10 | 10 | 0 | 55 | 0 | 25 | 0 | 161.94 | 158.8517
5 | 0 | 5 | 0 | 25 | 0 | 60 | 5 | 178.43 | 186.5535
0 | 20 | 10 | 0 | 0 | 0 | 45 | 25 | 211.02 | 204.5448
0 | 35 | 20 | 0 | 30 | 0 | 15 | 0 | 209.36 | 177.1093
0 | 15 | 5 | 0 | 45 | 0 | 30 | 5 | 162.1 | 167.0231
0 | 20 | 10 | 0 | 10 | 0 | 45 | 15 | 219.29 | 211.9208
4 | 4 | 4 | 8 | 28 | 16 | 32 | 4 | 178.42 | 177.4371
0 | 30 | 0 | 0 | 30 | 0 | 35 | 5 | 165.27 | 167.2451
4 | 12 | 8 | 0 | 8 | 8 | 56 | 4 | 180.26 | 193.118
0 | 15 | 20 | 0 | 5 | 0 | 45 | 15 | 207.29 | 207.6557
0 | 10 | 5 | 0 | 5 | 0 | 50 | 30 | 200.47 | 198.5353
0 | 25 | 5 | 0 | 10 | 0 | 35 | 25 | 213.68 | 210.2105
0 | 16 | 0 | 4 | 20 | 20 | 28 | 12 | 178.26 | 178.6914
0 | 20 | 8 | 4 | 0 | 20 | 44 | 4 | 201.32 | 235.5864
0 | 20 | 8 | 4 | 0 | 20 | 44 | 4 | 263.51 | 235.5864
4 | 28 | 0 | 20 | 4 | 8 | 36 | 0 | 168.2 | 175.5751
0 | 30 | 10 | 0 | 15 | 0 | 30 | 15 | 225 | 212.7184
0 | 25 | 10 | 0 | 25 | 0 | 35 | 5 | 169.12 | 188.1083
0 | 25 | 20 | 0 | 10 | 0 | 35 | 10 | 213.93 | 207.3657
4 | 16 | 8 | 0 | 12 | 0 | 48 | 12 | 212.29 | 209.7658
4 | 0 | 8 | 4 | 24 | 12 | 44 | 4 | 180.09 | 176.3811
0 | 15 | 5 | 0 | 20 | 0 | 40 | 20 | 190.55 | 186.7635