## Train Results
Al | Co | Cr | Cu | Fe | Mn | Ni | V | Actual_Modulus (GPa) SRJT | Predicted_Modulus (GPa) SRJT
0 | 15 | 5 | 0 | 15 | 0 | 40 | 25 | 199.57 | 195.407
0 | 15 | 5 | 0 | 20 | 0 | 40 | 20 | 190.55 | 192.8089
0 | 10 | 10 | 0 | 55 | 0 | 25 | 0 | 161.94 | 160.9411
0 | 40 | 4 | 0 | 28 | 4 | 4 | 20 | 203.53 | 204.5416
4 | 0 | 8 | 24 | 4 | 16 | 44 | 0 | 171.74 | 171.6056
4 | 16 | 0 | 20 | 4 | 12 | 44 | 0 | 173.17 | 173.9408
0 | 10 | 5 | 0 | 5 | 0 | 50 | 30 | 200.47 | 199.2185
0 | 50 | 10 | 0 | 15 | 0 | 15 | 10 | 194.27 | 202.215
0 | 15 | 5 | 0 | 45 | 0 | 30 | 5 | 162.1 | 164.0875
0 | 24 | 4 | 0 | 8 | 4 | 36 | 24 | 207.26 | 204.7991
4 | 0 | 8 | 4 | 24 | 12 | 44 | 4 | 180.09 | 167.9678
0 | 15 | 15 | 0 | 5 | 0 | 45 | 20 | 212.65 | 205.239
0 | 16 | 8 | 4 | 16 | 20 | 36 | 0 | 189.94 | 207.7459
4 | 20 | 4 | 4 | 16 | 0 | 52 | 0 | 182.8 | 191.3996
0 | 45 | 10 | 0 | 20 | 0 | 15 | 10 | 190.02 | 204.6292
0 | 20 | 5 | 0 | 15 | 0 | 40 | 20 | 178.91 | 192.9287
0 | 10 | 0 | 0 | 0 | 0 | 75 | 15 | 212.4 | 207.5616
5 | 5 | 10 | 0 | 35 | 0 | 45 | 0 | 170.22 | 161.1299
5 | 10 | 5 | 0 | 20 | 0 | 55 | 5 | 209.96 | 204.0334
5 | 10 | 0 | 0 | 5 | 0 | 55 | 25 | 205 | 199.8146
0 | 30 | 0 | 0 | 30 | 0 | 35 | 5 | 165.27 | 164.6306
5 | 20 | 5 | 0 | 25 | 0 | 45 | 0 | 174.64 | 182.7183
0 | 5 | 10 | 0 | 30 | 0 | 50 | 5 | 169.54 | 172.7673
4 | 0 | 12 | 4 | 4 | 16 | 52 | 8 | 184.96 | 180.9939
4 | 12 | 8 | 0 | 8 | 8 | 56 | 4 | 202.62 | 192.0569
4 | 4 | 4 | 8 | 28 | 16 | 32 | 4 | 178.42 | 179.5146
0 | 15 | 20 | 0 | 5 | 0 | 45 | 15 | 207.29 | 202.8183
0 | 5 | 10 | 0 | 10 | 0 | 55 | 20 | 194.55 | 197.9117
4 | 0 | 8 | 4 | 24 | 12 | 44 | 4 | 165.34 | 167.9678
0 | 30 | 10 | 0 | 15 | 0 | 30 | 15 | 225 | 211.0278
0 | 65 | 15 | 0 | 0 | 0 | 10 | 10 | 237.14 | 232.8718
4 | 8 | 0 | 12 | 20 | 8 | 48 | 0 | 189.5 | 184.8383
0 | 25 | 15 | 0 | 5 | 0 | 35 | 20 | 209.59 | 205.2586
0 | 20 | 8 | 4 | 0 | 20 | 44 | 4 | 201.32 | 239.4832
0 | 20 | 8 | 4 | 0 | 20 | 44 | 4 | 263.51 | 239.4832
0 | 10 | 5 | 0 | 35 | 0 | 35 | 15 | 199.87 | 201.6707
4 | 12 | 0 | 0 | 16 | 8 | 52 | 8 | 197.69 | 243.0497
4 | 12 | 8 | 4 | 16 | 8 | 48 | 0 | 156.06 | 161.6051
0 | 25 | 5 | 0 | 10 | 0 | 35 | 25 | 213.68 | 201.7762
0 | 20 | 4 | 0 | 4 | 4 | 48 | 20 | 215 | 214.3629
0 | 30 | 5 | 0 | 15 | 0 | 20 | 30 | 202.06 | 207.3472
0 | 35 | 15 | 0 | 10 | 0 | 25 | 15 | 217.91 | 206.5772
0 | 35 | 25 | 0 | 5 | 0 | 30 | 5 | 199.06 | 204.2571
0 | 40 | 5 | 0 | 15 | 0 | 15 | 25 | 234.03 | 223.7731
0 | 45 | 15 | 0 | 10 | 0 | 15 | 15 | 229.63 | 212.0262
4 | 8 | 4 | 4 | 16 | 12 | 48 | 4 | 198.95 | 200.6042
0 | 20 | 20 | 0 | 15 | 0 | 30 | 15 | 193.22 | 193.979
0 | 40 | 20 | 0 | 5 | 0 | 30 | 5 | 237.02 | 223.1594
4 | 12 | 0 | 12 | 20 | 8 | 44 | 0 | 141.59 | 180.4577
0 | 10 | 10 | 0 | 25 | 0 | 50 | 5 | 187.18 | 182.052
0 | 35 | 15 | 0 | 5 | 0 | 20 | 25 | 223.68 | 209.648
0 | 15 | 20 | 0 | 15 | 0 | 40 | 10 | 196.74 | 196.0545
4 | 12 | 0 | 12 | 20 | 8 | 44 | 0 | 170.41 | 180.4577
0 | 12 | 8 | 4 | 16 | 20 | 36 | 4 | 183.07 | 192.0675
4 | 12 | 4 | 4 | 20 | 16 | 32 | 8 | 162.29 | 164.3659
4 | 8 | 0 | 0 | 4 | 8 | 52 | 24 | 191.23 | 194.2944
4 | 0 | 4 | 0 | 20 | 8 | 52 | 12 | 181.2 | 191.8439
5 | 0 | 5 | 0 | 25 | 0 | 60 | 5 | 178.43 | 188.7045
0 | 25 | 10 | 0 | 5 | 0 | 35 | 25 | 198.66 | 202.447
4 | 8 | 12 | 4 | 4 | 24 | 40 | 4 | 171.77 | 170.3811
0 | 25 | 10 | 0 | 20 | 0 | 40 | 5 | 189.31 | 188.7824
0 | 5 | 0 | 0 | 75 | 0 | 20 | 0 | 157.73 | 160.5285
0 | 45 | 5 | 0 | 15 | 0 | 25 | 10 | 196.42 | 195.7694
0 | 25 | 0 | 0 | 35 | 0 | 35 | 5 | 162.96 | 164.0795
4 | 0 | 12 | 16 | 4 | 12 | 52 | 0 | 182.28 | 179.2666
0 | 55 | 10 | 0 | 10 | 0 | 15 | 10 | 197.23 | 202.8625
0 | 16 | 8 | 4 | 16 | 20 | 36 | 0 | 229.87 | 207.7459
4 | 12 | 8 | 0 | 8 | 8 | 56 | 4 | 180.26 | 192.0569
0 | 30 | 5 | 0 | 30 | 0 | 20 | 15 | 189.61 | 204.1033
0 | 35 | 20 | 0 | 10 | 0 | 15 | 20 | 208.46 | 204.5999
0 | 20 | 10 | 0 | 10 | 0 | 45 | 15 | 219.29 | 212.9563
0 | 5 | 5 | 0 | 30 | 0 | 45 | 15 | 211.23 | 203.1268
4 | 0 | 4 | 4 | 16 | 12 | 56 | 4 | 189.54 | 197.217
5 | 5 | 5 | 0 | 20 | 0 | 50 | 15 | 209.17 | 197.4076
0 | 4 | 8 | 4 | 16 | 20 | 44 | 4 | 199.98 | 191.8335
0 | 15 | 15 | 0 | 15 | 0 | 40 | 15 | 206.84 | 202.2556
0 | 12 | 4 | 0 | 4 | 16 | 40 | 24 | 192.43 | 193.5282
0 | 30 | 0 | 0 | 15 | 0 | 50 | 5 | 188.44 | 187.888
0 | 20 | 15 | 0 | 0 | 0 | 35 | 30 | 207.91 | 209.3803
0 | 0 | 8 | 4 | 16 | 12 | 52 | 8 | 187.31 | 190.94
0 | 10 | 20 | 0 | 5 | 0 | 60 | 5 | 202.88 | 202.3597
0 | 20 | 10 | 0 | 5 | 0 | 40 | 25 | 199.81 | 199.0627
0 | 16 | 0 | 4 | 20 | 20 | 28 | 12 | 178.26 | 179.3962
0 | 30 | 10 | 0 | 10 | 0 | 30 | 20 | 203.35 | 212.3085
4 | 16 | 8 | 0 | 12 | 0 | 48 | 12 | 212.29 | 202.798
0 | 0 | 8 | 4 | 16 | 12 | 52 | 8 | 234.5 | 190.94
0 | 30 | 20 | 0 | 5 | 0 | 40 | 5 | 206.43 | 201.5866
0 | 5 | 5 | 0 | 30 | 0 | 55 | 5 | 196.61 | 172.916
5 | 5 | 0 | 0 | 40 | 0 | 45 | 5 | 211.67 | 211.1556
0 | 15 | 25 | 0 | 5 | 0 | 50 | 5 | 213.37 | 206.4914
4 | 12 | 4 | 4 | 12 | 16 | 36 | 12 | 179.43 | 173.4895
0 | 25 | 20 | 0 | 10 | 0 | 35 | 10 | 213.93 | 203.5165
0 | 30 | 10 | 0 | 5 | 0 | 45 | 10 | 195.4 | 196.8007
0 | 40 | 25 | 0 | 10 | 0 | 20 | 5 | 215.81 | 206.3343
0 | 24 | 8 | 0 | 12 | 16 | 32 | 8 | 163.61 | 181.9506
4 | 32 | 8 | 4 | 4 | 20 | 24 | 4 | 195.91 | 201.1826
0 | 24 | 8 | 0 | 12 | 16 | 32 | 8 | 193.2 | 181.9506
0 | 20 | 10 | 0 | 0 | 0 | 45 | 25 | 211.02 | 204.3899
4 | 40 | 0 | 0 | 12 | 4 | 36 | 4 | 189.59 | 192.2906
0 | 25 | 5 | 0 | 10 | 0 | 50 | 10 | 201.05 | 195.8333
0 | 40 | 5 | 0 | 15 | 0 | 20 | 20 | 234.77 | 224.2073
0 | 16 | 0 | 4 | 20 | 20 | 28 | 12 | 174.17 | 179.3962
5 | 0 | 5 | 0 | 45 | 0 | 45 | 0 | 168.34 | 160.9066
4 | 20 | 4 | 4 | 16 | 0 | 52 | 0 | 195.54 | 191.3996
4 | 12 | 0 | 0 | 16 | 8 | 52 | 8 | 251.53 | 243.0497

## Test Results
Al | Co | Cr | Cu | Fe | Mn | Ni | V | Actual_Modulus (GPa) SRJT | Predicted_Modulus (GPa) SRJT
5 | 15 | 5 | 0 | 5 | 0 | 65 | 5 | 195.66 | 199.6757
0 | 40 | 20 | 0 | 5 | 0 | 30 | 5 | 237.02 | 223.1594
0 | 24 | 4 | 0 | 8 | 4 | 36 | 24 | 207.26 | 204.7991
4 | 12 | 4 | 4 | 20 | 16 | 32 | 8 | 162.29 | 164.3659
4 | 12 | 0 | 12 | 20 | 8 | 44 | 0 | 170.41 | 180.4577
0 | 0 | 8 | 4 | 16 | 12 | 52 | 8 | 187.31 | 190.94
0 | 10 | 10 | 0 | 55 | 0 | 25 | 0 | 161.94 | 160.9411
5 | 0 | 5 | 0 | 25 | 0 | 60 | 5 | 178.43 | 188.7045
0 | 20 | 10 | 0 | 0 | 0 | 45 | 25 | 211.02 | 204.3899
0 | 35 | 20 | 0 | 30 | 0 | 15 | 0 | 209.36 | 206.3513
0 | 15 | 5 | 0 | 45 | 0 | 30 | 5 | 162.1 | 164.0875
0 | 20 | 10 | 0 | 10 | 0 | 45 | 15 | 219.29 | 212.9563
4 | 4 | 4 | 8 | 28 | 16 | 32 | 4 | 178.42 | 179.5146
0 | 30 | 0 | 0 | 30 | 0 | 35 | 5 | 165.27 | 164.6306
4 | 12 | 8 | 0 | 8 | 8 | 56 | 4 | 180.26 | 192.0569
0 | 15 | 20 | 0 | 5 | 0 | 45 | 15 | 207.29 | 202.8183
0 | 10 | 5 | 0 | 5 | 0 | 50 | 30 | 200.47 | 199.2185
0 | 25 | 5 | 0 | 10 | 0 | 35 | 25 | 213.68 | 201.7762
0 | 16 | 0 | 4 | 20 | 20 | 28 | 12 | 178.26 | 179.3962
0 | 20 | 8 | 4 | 0 | 20 | 44 | 4 | 201.32 | 239.4832
0 | 20 | 8 | 4 | 0 | 20 | 44 | 4 | 263.51 | 239.4832
4 | 28 | 0 | 20 | 4 | 8 | 36 | 0 | 168.2 | 176.3571
0 | 30 | 10 | 0 | 15 | 0 | 30 | 15 | 225 | 211.0278
0 | 25 | 10 | 0 | 25 | 0 | 35 | 5 | 169.12 | 184.3844
0 | 25 | 20 | 0 | 10 | 0 | 35 | 10 | 213.93 | 203.5165
4 | 16 | 8 | 0 | 12 | 0 | 48 | 12 | 212.29 | 202.798
4 | 0 | 8 | 4 | 24 | 12 | 44 | 4 | 180.09 | 167.9678
0 | 15 | 5 | 0 | 20 | 0 | 40 | 20 | 190.55 | 192.8089