## Train Results
Al | Co | Cr | Cu | Fe | Mn | Ni | V | Actual_Modulus (GPa) SRJT | Predicted_Modulus (GPa) SRJT
0 | 15 | 5 | 0 | 15 | 0 | 40 | 25 | 199.57 | 194.6601
0 | 15 | 5 | 0 | 20 | 0 | 40 | 20 | 190.55 | 188.1012
0 | 10 | 10 | 0 | 55 | 0 | 25 | 0 | 161.94 | 156.7553
0 | 40 | 4 | 0 | 28 | 4 | 4 | 20 | 203.53 | 197.9607
4 | 0 | 8 | 24 | 4 | 16 | 44 | 0 | 171.74 | 174.8343
4 | 16 | 0 | 20 | 4 | 12 | 44 | 0 | 173.17 | 172.311
0 | 10 | 5 | 0 | 5 | 0 | 50 | 30 | 200.47 | 197.373
0 | 50 | 10 | 0 | 15 | 0 | 15 | 10 | 194.27 | 196.0874
0 | 15 | 5 | 0 | 45 | 0 | 30 | 5 | 162.1 | 166.4653
0 | 24 | 4 | 0 | 8 | 4 | 36 | 24 | 207.26 | 203.7261
4 | 0 | 8 | 4 | 24 | 12 | 44 | 4 | 180.09 | 175.435
0 | 15 | 15 | 0 | 5 | 0 | 45 | 20 | 212.65 | 205.2511
0 | 16 | 8 | 4 | 16 | 20 | 36 | 0 | 189.94 | 199.9553
4 | 20 | 4 | 4 | 16 | 0 | 52 | 0 | 182.8 | 192.6635
0 | 45 | 10 | 0 | 20 | 0 | 15 | 10 | 190.02 | 196.1896
0 | 20 | 5 | 0 | 15 | 0 | 40 | 20 | 178.91 | 184.1526
0 | 10 | 0 | 0 | 0 | 0 | 75 | 15 | 212.4 | 209.548
5 | 5 | 10 | 0 | 35 | 0 | 45 | 0 | 170.22 | 167.726
5 | 10 | 5 | 0 | 20 | 0 | 55 | 5 | 209.96 | 202.9816
5 | 10 | 0 | 0 | 5 | 0 | 55 | 25 | 205 | 206.1194
0 | 30 | 0 | 0 | 30 | 0 | 35 | 5 | 165.27 | 167.5194
5 | 20 | 5 | 0 | 25 | 0 | 45 | 0 | 174.64 | 184.5042
0 | 5 | 10 | 0 | 30 | 0 | 50 | 5 | 169.54 | 180.9017
4 | 0 | 12 | 4 | 4 | 16 | 52 | 8 | 184.96 | 180.2248
4 | 12 | 8 | 0 | 8 | 8 | 56 | 4 | 202.62 | 189.3075
4 | 4 | 4 | 8 | 28 | 16 | 32 | 4 | 178.42 | 171.9119
0 | 15 | 20 | 0 | 5 | 0 | 45 | 15 | 207.29 | 205.9187
0 | 5 | 10 | 0 | 10 | 0 | 55 | 20 | 194.55 | 193.3601
4 | 0 | 8 | 4 | 24 | 12 | 44 | 4 | 165.34 | 175.435
0 | 30 | 10 | 0 | 15 | 0 | 30 | 15 | 225 | 215.6151
0 | 65 | 15 | 0 | 0 | 0 | 10 | 10 | 237.14 | 211.5935
4 | 8 | 0 | 12 | 20 | 8 | 48 | 0 | 189.5 | 169.0061
0 | 25 | 15 | 0 | 5 | 0 | 35 | 20 | 209.59 | 205.1691
0 | 20 | 8 | 4 | 0 | 20 | 44 | 4 | 201.32 | 225.6855
0 | 20 | 8 | 4 | 0 | 20 | 44 | 4 | 263.51 | 225.6855
0 | 10 | 5 | 0 | 35 | 0 | 35 | 15 | 199.87 | 196.0504
4 | 12 | 0 | 0 | 16 | 8 | 52 | 8 | 197.69 | 231.8214
4 | 12 | 8 | 4 | 16 | 8 | 48 | 0 | 156.06 | 169.9957
0 | 25 | 5 | 0 | 10 | 0 | 35 | 25 | 213.68 | 198.4622
0 | 20 | 4 | 0 | 4 | 4 | 48 | 20 | 215 | 195.0039
0 | 30 | 5 | 0 | 15 | 0 | 20 | 30 | 202.06 | 203.5824
0 | 35 | 15 | 0 | 10 | 0 | 25 | 15 | 217.91 | 210.9794
0 | 35 | 25 | 0 | 5 | 0 | 30 | 5 | 199.06 | 198.4894
0 | 40 | 5 | 0 | 15 | 0 | 15 | 25 | 234.03 | 224.7263
0 | 45 | 15 | 0 | 10 | 0 | 15 | 15 | 229.63 | 219.1455
4 | 8 | 4 | 4 | 16 | 12 | 48 | 4 | 198.95 | 188.7674
0 | 20 | 20 | 0 | 15 | 0 | 30 | 15 | 193.22 | 189.7599
0 | 40 | 20 | 0 | 5 | 0 | 30 | 5 | 237.02 | 224.9783
4 | 12 | 0 | 12 | 20 | 8 | 44 | 0 | 141.59 | 167.6067
0 | 10 | 10 | 0 | 25 | 0 | 50 | 5 | 187.18 | 183.9527
0 | 35 | 15 | 0 | 5 | 0 | 20 | 25 | 223.68 | 213.3877
0 | 15 | 20 | 0 | 15 | 0 | 40 | 10 | 196.74 | 194.2143
4 | 12 | 0 | 12 | 20 | 8 | 44 | 0 | 170.41 | 167.6067
0 | 12 | 8 | 4 | 16 | 20 | 36 | 4 | 183.07 | 188.0997
4 | 12 | 4 | 4 | 20 | 16 | 32 | 8 | 162.29 | 168.6421
4 | 8 | 0 | 0 | 4 | 8 | 52 | 24 | 191.23 | 192.2087
4 | 0 | 4 | 0 | 20 | 8 | 52 | 12 | 181.2 | 182.7654
5 | 0 | 5 | 0 | 25 | 0 | 60 | 5 | 178.43 | 192.6969
0 | 25 | 10 | 0 | 5 | 0 | 35 | 25 | 198.66 | 198.8236
4 | 8 | 12 | 4 | 4 | 24 | 40 | 4 | 171.77 | 176.1892
0 | 25 | 10 | 0 | 20 | 0 | 40 | 5 | 189.31 | 188.0081
0 | 5 | 0 | 0 | 75 | 0 | 20 | 0 | 157.73 | 148.5012
0 | 45 | 5 | 0 | 15 | 0 | 25 | 10 | 196.42 | 195.4846
0 | 25 | 0 | 0 | 35 | 0 | 35 | 5 | 162.96 | 164.7184
4 | 0 | 12 | 16 | 4 | 12 | 52 | 0 | 182.28 | 186.775
0 | 55 | 10 | 0 | 10 | 0 | 15 | 10 | 197.23 | 195.3287
0 | 16 | 8 | 4 | 16 | 20 | 36 | 0 | 229.87 | 199.9553
4 | 12 | 8 | 0 | 8 | 8 | 56 | 4 | 180.26 | 189.3075
0 | 30 | 5 | 0 | 30 | 0 | 20 | 15 | 189.61 | 190.7699
0 | 35 | 20 | 0 | 10 | 0 | 15 | 20 | 208.46 | 204.9837
0 | 20 | 10 | 0 | 10 | 0 | 45 | 15 | 219.29 | 209.4642
0 | 5 | 5 | 0 | 30 | 0 | 45 | 15 | 211.23 | 194.1469
4 | 0 | 4 | 4 | 16 | 12 | 56 | 4 | 189.54 | 190.3786
5 | 5 | 5 | 0 | 20 | 0 | 50 | 15 | 209.17 | 203.512
0 | 4 | 8 | 4 | 16 | 20 | 44 | 4 | 199.98 | 193.0676
0 | 15 | 15 | 0 | 15 | 0 | 40 | 15 | 206.84 | 196.2121
0 | 12 | 4 | 0 | 4 | 16 | 40 | 24 | 192.43 | 189.4533
0 | 30 | 0 | 0 | 15 | 0 | 50 | 5 | 188.44 | 188.0571
0 | 20 | 15 | 0 | 0 | 0 | 35 | 30 | 207.91 | 210.362
0 | 0 | 8 | 4 | 16 | 12 | 52 | 8 | 187.31 | 191.1149
0 | 10 | 20 | 0 | 5 | 0 | 60 | 5 | 202.88 | 204.1063
0 | 20 | 10 | 0 | 5 | 0 | 40 | 25 | 199.81 | 197.1183
0 | 16 | 0 | 4 | 20 | 20 | 28 | 12 | 178.26 | 180.2278
0 | 30 | 10 | 0 | 10 | 0 | 30 | 20 | 203.35 | 211.7632
4 | 16 | 8 | 0 | 12 | 0 | 48 | 12 | 212.29 | 206.5223
0 | 0 | 8 | 4 | 16 | 12 | 52 | 8 | 234.5 | 191.1149
0 | 30 | 20 | 0 | 5 | 0 | 40 | 5 | 206.43 | 204.9831
0 | 5 | 5 | 0 | 30 | 0 | 55 | 5 | 196.61 | 178.8454
5 | 5 | 0 | 0 | 40 | 0 | 45 | 5 | 211.67 | 205.198
0 | 15 | 25 | 0 | 5 | 0 | 50 | 5 | 213.37 | 205.6554
4 | 12 | 4 | 4 | 12 | 16 | 36 | 12 | 179.43 | 171.7789
0 | 25 | 20 | 0 | 10 | 0 | 35 | 10 | 213.93 | 202.9948
0 | 30 | 10 | 0 | 5 | 0 | 45 | 10 | 195.4 | 196.8006
0 | 40 | 25 | 0 | 10 | 0 | 20 | 5 | 215.81 | 200.123
0 | 24 | 8 | 0 | 12 | 16 | 32 | 8 | 163.61 | 182.6588
4 | 32 | 8 | 4 | 4 | 20 | 24 | 4 | 195.91 | 186.722
0 | 24 | 8 | 0 | 12 | 16 | 32 | 8 | 193.2 | 182.6588
0 | 20 | 10 | 0 | 0 | 0 | 45 | 25 | 211.02 | 202.5439
4 | 40 | 0 | 0 | 12 | 4 | 36 | 4 | 189.59 | 195.1525
0 | 25 | 5 | 0 | 10 | 0 | 50 | 10 | 201.05 | 190.6773
0 | 40 | 5 | 0 | 15 | 0 | 20 | 20 | 234.77 | 226.6727
0 | 16 | 0 | 4 | 20 | 20 | 28 | 12 | 174.17 | 180.2278
5 | 0 | 5 | 0 | 45 | 0 | 45 | 0 | 168.34 | 168.8353
4 | 20 | 4 | 4 | 16 | 0 | 52 | 0 | 195.54 | 192.6635
4 | 12 | 0 | 0 | 16 | 8 | 52 | 8 | 251.53 | 231.8214

## Test Results
Al | Co | Cr | Cu | Fe | Mn | Ni | V | Actual_Modulus (GPa) SRJT | Predicted_Modulus (GPa) SRJT
5 | 15 | 5 | 0 | 5 | 0 | 65 | 5 | 195.66 | 208.4981
0 | 40 | 20 | 0 | 5 | 0 | 30 | 5 | 237.02 | 224.9783
0 | 24 | 4 | 0 | 8 | 4 | 36 | 24 | 207.26 | 203.7261
4 | 12 | 4 | 4 | 20 | 16 | 32 | 8 | 162.29 | 168.6421
4 | 12 | 0 | 12 | 20 | 8 | 44 | 0 | 170.41 | 167.6067
0 | 0 | 8 | 4 | 16 | 12 | 52 | 8 | 187.31 | 191.1149
0 | 10 | 10 | 0 | 55 | 0 | 25 | 0 | 161.94 | 156.7553
5 | 0 | 5 | 0 | 25 | 0 | 60 | 5 | 178.43 | 192.6969
0 | 20 | 10 | 0 | 0 | 0 | 45 | 25 | 211.02 | 202.5439
0 | 35 | 20 | 0 | 30 | 0 | 15 | 0 | 209.36 | 194.987
0 | 15 | 5 | 0 | 45 | 0 | 30 | 5 | 162.1 | 166.4653
0 | 20 | 10 | 0 | 10 | 0 | 45 | 15 | 219.29 | 209.4642
4 | 4 | 4 | 8 | 28 | 16 | 32 | 4 | 178.42 | 171.9119
0 | 30 | 0 | 0 | 30 | 0 | 35 | 5 | 165.27 | 167.5194
4 | 12 | 8 | 0 | 8 | 8 | 56 | 4 | 180.26 | 189.3075
0 | 15 | 20 | 0 | 5 | 0 | 45 | 15 | 207.29 | 205.9187
0 | 10 | 5 | 0 | 5 | 0 | 50 | 30 | 200.47 | 197.373
0 | 25 | 5 | 0 | 10 | 0 | 35 | 25 | 213.68 | 198.4622
0 | 16 | 0 | 4 | 20 | 20 | 28 | 12 | 178.26 | 180.2278
0 | 20 | 8 | 4 | 0 | 20 | 44 | 4 | 201.32 | 225.6855
0 | 20 | 8 | 4 | 0 | 20 | 44 | 4 | 263.51 | 225.6855
4 | 28 | 0 | 20 | 4 | 8 | 36 | 0 | 168.2 | 176.5588
0 | 30 | 10 | 0 | 15 | 0 | 30 | 15 | 225 | 215.6151
0 | 25 | 10 | 0 | 25 | 0 | 35 | 5 | 169.12 | 184.1655
0 | 25 | 20 | 0 | 10 | 0 | 35 | 10 | 213.93 | 202.9948
4 | 16 | 8 | 0 | 12 | 0 | 48 | 12 | 212.29 | 206.5223
4 | 0 | 8 | 4 | 24 | 12 | 44 | 4 | 180.09 | 175.435
0 | 15 | 5 | 0 | 20 | 0 | 40 | 20 | 190.55 | 188.1012