## Train Results
Al | Co | Cr | Cu | Fe | Mn | Ni | V | Actual_UTS_True (Mpa) | Predicted_UTS_True (Mpa)
0 | 15 | 5 | 0 | 15 | 0 | 40 | 25 | 1136 | 1045.634
0 | 15 | 5 | 0 | 20 | 0 | 40 | 20 | 986 | 817.3076
0 | 10 | 10 | 0 | 55 | 0 | 25 | 0 | 446 | 455.4415
0 | 40 | 4 | 0 | 28 | 4 | 4 | 20 | 1312.9 | 1312.602
4 | 0 | 8 | 24 | 4 | 16 | 44 | 0 | 1060.7 | 1076.33
4 | 16 | 0 | 20 | 4 | 12 | 44 | 0 | 870.7 | 876.4514
0 | 10 | 5 | 0 | 5 | 0 | 50 | 30 | 1115 | 1162.768
0 | 50 | 10 | 0 | 15 | 0 | 15 | 10 | 1038 | 907.5441
0 | 15 | 5 | 0 | 45 | 0 | 30 | 5 | 547 | 466.8397
0 | 24 | 4 | 0 | 8 | 4 | 36 | 24 | 1447.1 | 1307.364
4 | 0 | 8 | 4 | 24 | 12 | 44 | 4 | 864.2 | 906.3422
0 | 15 | 15 | 0 | 5 | 0 | 45 | 20 | 1142 | 1163.666
0 | 16 | 8 | 4 | 16 | 20 | 36 | 0 | 801.2 | 966.6055
4 | 20 | 4 | 4 | 16 | 0 | 52 | 0 | 800.2 | 815.1124
0 | 45 | 10 | 0 | 20 | 0 | 15 | 10 | 839 | 797.8734
0 | 20 | 5 | 0 | 15 | 0 | 40 | 20 | 644 | 857.2256
0 | 10 | 0 | 0 | 0 | 0 | 75 | 15 | 899 | 867.5001
5 | 5 | 10 | 0 | 35 | 0 | 45 | 0 | 549 | 496.5689
5 | 10 | 5 | 0 | 20 | 0 | 55 | 5 | 804 | 894.4545
5 | 10 | 0 | 0 | 5 | 0 | 55 | 25 | 1164 | 1149.105
0 | 30 | 0 | 0 | 30 | 0 | 35 | 5 | 610 | 464.0823
5 | 20 | 5 | 0 | 25 | 0 | 45 | 0 | 615 | 654.8655
0 | 5 | 10 | 0 | 30 | 0 | 50 | 5 | 604 | 499.5796
4 | 0 | 12 | 4 | 4 | 16 | 52 | 8 | 1219.5 | 1141.813
4 | 12 | 8 | 0 | 8 | 8 | 56 | 4 | 938.4 | 1068.779
4 | 4 | 4 | 8 | 28 | 16 | 32 | 4 | 971.8 | 973.8361
0 | 15 | 20 | 0 | 5 | 0 | 45 | 15 | 1060 | 1072.773
0 | 5 | 10 | 0 | 10 | 0 | 55 | 20 | 977 | 972.3181
4 | 0 | 8 | 4 | 24 | 12 | 44 | 4 | 976.4 | 906.3422
0 | 30 | 10 | 0 | 15 | 0 | 30 | 15 | 966 | 986.703125
0 | 65 | 15 | 0 | 0 | 0 | 10 | 10 | 960 | 987.3553
4 | 8 | 0 | 12 | 20 | 8 | 48 | 0 | 911.2 | 850.0294
0 | 25 | 15 | 0 | 5 | 0 | 35 | 20 | 1197 | 1162.463
0 | 20 | 8 | 4 | 0 | 20 | 44 | 4 | 1043.6 | 1081.52
0 | 20 | 8 | 4 | 0 | 20 | 44 | 4 | 1095.8 | 1081.52
0 | 10 | 5 | 0 | 35 | 0 | 35 | 15 | 832 | 706.6507
4 | 12 | 0 | 0 | 16 | 8 | 52 | 8 | 1069.3 | 1106.075
4 | 12 | 8 | 4 | 16 | 8 | 48 | 0 | 897.5 | 855.686
0 | 25 | 5 | 0 | 10 | 0 | 35 | 25 | 1311 | 1218.138
0 | 20 | 4 | 0 | 4 | 4 | 48 | 20 | 1399.7 | 1184.021
0 | 35 | 15 | 0 | 10 | 0 | 25 | 15 | 1042 | 1065.151
0 | 35 | 25 | 0 | 5 | 0 | 30 | 5 | 974 | 945.3675
4 | 16 | 0 | 4 | 12 | 8 | 52 | 4 | 1079.9 | 1028.052
0 | 40 | 5 | 0 | 15 | 0 | 15 | 25 | 1504 | 1363.045
0 | 45 | 15 | 0 | 10 | 0 | 15 | 15 | 1044 | 982.0553
4 | 8 | 4 | 4 | 16 | 12 | 48 | 4 | 930.4 | 987.1665
0 | 20 | 20 | 0 | 15 | 0 | 30 | 15 | 967 | 1004.154
0 | 40 | 20 | 0 | 5 | 0 | 30 | 5 | 863 | 957.9127
4 | 12 | 0 | 12 | 20 | 8 | 44 | 0 | 846.1 | 803.2272
0 | 10 | 10 | 0 | 25 | 0 | 50 | 5 | 660 | 525.2745
0 | 35 | 15 | 0 | 5 | 0 | 20 | 25 | 790 | 955.0345
0 | 15 | 20 | 0 | 15 | 0 | 40 | 10 | 895 | 1020.34
4 | 12 | 0 | 12 | 20 | 8 | 44 | 0 | 791.6 | 803.2272
0 | 12 | 8 | 4 | 16 | 20 | 36 | 4 | 906 | 978.9356
4 | 12 | 4 | 4 | 20 | 16 | 32 | 8 | 1069.3 | 1032.386
4 | 8 | 0 | 0 | 4 | 8 | 52 | 24 | 1462.7 | 1315.481
4 | 0 | 4 | 0 | 20 | 8 | 52 | 12 | 950.9 | 1027.033
5 | 0 | 5 | 0 | 25 | 0 | 60 | 5 | 782 | 755.3061
0 | 25 | 10 | 0 | 5 | 0 | 35 | 25 | 1144 | 1253.858
4 | 8 | 12 | 4 | 4 | 24 | 40 | 4 | 1143.1 | 1143.024
0 | 25 | 10 | 0 | 20 | 0 | 40 | 5 | 621 | 560.1194
0 | 5 | 0 | 0 | 75 | 0 | 20 | 0 | 798 | 465.2083
0 | 45 | 5 | 0 | 15 | 0 | 25 | 10 | 671 | 735.4011
0 | 25 | 0 | 0 | 35 | 0 | 35 | 5 | 557 | 461.2471
4 | 0 | 12 | 16 | 4 | 12 | 52 | 0 | 1062.7 | 1085.278
0 | 55 | 10 | 0 | 10 | 0 | 15 | 10 | 952 | 992.8982
0 | 16 | 8 | 4 | 16 | 20 | 36 | 0 | 953.9 | 966.6055
4 | 12 | 8 | 0 | 8 | 8 | 56 | 4 | 1160.3 | 1068.779
0 | 30 | 5 | 0 | 30 | 0 | 20 | 15 | 721 | 732.8105
0 | 35 | 20 | 0 | 10 | 0 | 15 | 20 | 462 | 750.4291
0 | 20 | 10 | 0 | 10 | 0 | 45 | 15 | 986 | 896.2224
0 | 5 | 5 | 0 | 30 | 0 | 45 | 15 | 842 | 727.0278
4 | 0 | 4 | 4 | 16 | 12 | 56 | 4 | 1057.5 | 975.5515
5 | 5 | 5 | 0 | 20 | 0 | 50 | 15 | 1006 | 957.3026
0 | 4 | 8 | 4 | 16 | 20 | 44 | 4 | 1019.4 | 1012.882
0 | 15 | 15 | 0 | 15 | 0 | 40 | 15 | 931 | 1022.526
0 | 12 | 4 | 0 | 4 | 16 | 40 | 24 | 1293.4 | 1252.325
0 | 30 | 0 | 0 | 15 | 0 | 50 | 5 | 620 | 520.7741
0 | 20 | 15 | 0 | 0 | 0 | 35 | 30 | 561 | 1039.621
0 | 0 | 8 | 4 | 16 | 12 | 52 | 8 | 945.9 | 1027.099
0 | 10 | 20 | 0 | 5 | 0 | 60 | 5 | 734 | 873.6306
0 | 20 | 10 | 0 | 5 | 0 | 40 | 25 | 1274 | 1236.518
0 | 16 | 0 | 4 | 20 | 20 | 28 | 12 | 515.8 | 890.0988
0 | 30 | 10 | 0 | 10 | 0 | 30 | 20 | 1221 | 1176.963
4 | 16 | 8 | 0 | 12 | 0 | 48 | 12 | 1180.3 | 1104.622
0 | 0 | 8 | 4 | 16 | 12 | 52 | 8 | 1101.1 | 1027.099
0 | 30 | 20 | 0 | 5 | 0 | 40 | 5 | 857 | 952.8226
0 | 5 | 5 | 0 | 30 | 0 | 55 | 5 | 620 | 493.4393
5 | 5 | 0 | 0 | 40 | 0 | 45 | 5 | 1062 | 892.5281
0 | 15 | 25 | 0 | 5 | 0 | 50 | 5 | 854 | 937.4886
4 | 12 | 4 | 4 | 12 | 16 | 36 | 12 | 1098.1 | 1142.469
0 | 25 | 20 | 0 | 10 | 0 | 35 | 10 | 932 | 1015.484
0 | 30 | 10 | 0 | 5 | 0 | 45 | 10 | 829 | 870.1867
0 | 40 | 25 | 0 | 10 | 0 | 20 | 5 | 996 | 934.1821
0 | 24 | 8 | 0 | 12 | 16 | 32 | 8 | 1049.1 | 1003.665
4 | 32 | 8 | 4 | 4 | 20 | 24 | 4 | 1127 | 1094.709
0 | 24 | 8 | 0 | 12 | 16 | 32 | 8 | 957.6 | 1003.665
0 | 20 | 10 | 0 | 0 | 0 | 45 | 25 | 1256 | 1261.745
4 | 40 | 0 | 0 | 12 | 4 | 36 | 4 | 900.6 | 907.2329
0 | 25 | 5 | 0 | 10 | 0 | 50 | 10 | 634 | 700.4946
0 | 40 | 5 | 0 | 15 | 0 | 20 | 20 | 1325 | 1285.063
0 | 16 | 0 | 4 | 20 | 20 | 28 | 12 | 1070.6 | 890.0988
5 | 0 | 5 | 0 | 45 | 0 | 45 | 0 | 492 | 487.8399
4 | 20 | 4 | 4 | 16 | 0 | 52 | 0 | 761.3 | 815.1124
4 | 12 | 0 | 0 | 16 | 8 | 52 | 8 | 1259.2 | 1106.075

## Test Results
Al | Co | Cr | Cu | Fe | Mn | Ni | V | Actual_UTS_True (Mpa) | Predicted_UTS_True (Mpa)
0 | 20 | 5 | 0 | 25 | 0 | 35 | 15 | 822 | 677.3191
0 | 8 | 0 | 4 | 4 | 28 | 36 | 20 | 1021.5 | 882.3938
0 | 25 | 10 | 0 | 25 | 0 | 35 | 5 | 676 | 519.4247
5 | 10 | 5 | 0 | 25 | 0 | 50 | 5 | 816 | 825.074
0 | 10 | 5 | 0 | 10 | 0 | 55 | 20 | 1040 | 866.4648
15 | 5 | 0 | 0 | 15 | 0 | 65 | 0 | 333 | 560.1079
4 | 16 | 0 | 4 | 12 | 8 | 52 | 4 | 949.4 | 1028.052
0 | 5 | 15 | 0 | 5 | 0 | 70 | 5 | 764 | 806.4839
0 | 5 | 20 | 0 | 10 | 0 | 55 | 10 | 886 | 969.6099
4 | 8 | 4 | 4 | 16 | 12 | 48 | 4 | 988.8 | 987.1665
4 | 28 | 0 | 20 | 4 | 8 | 36 | 0 | 920.4 | 827.7715
0 | 35 | 20 | 0 | 30 | 0 | 15 | 0 | 892 | 607.0384
4 | 0 | 4 | 0 | 4 | 4 | 60 | 24 | 1476.3 | 1194.862
0 | 50 | 5 | 0 | 15 | 0 | 5 | 25 | 1581 | 1374.116
0 | 25 | 10 | 0 | 35 | 0 | 25 | 5 | 576 | 483.638
0 | 10 | 0 | 0 | 30 | 0 | 40 | 20 | 850 | 900.1927
5 | 5 | 10 | 0 | 20 | 0 | 55 | 5 | 759 | 749.9713
5 | 10 | 0 | 0 | 30 | 0 | 50 | 5 | 691 | 969.7688
4 | 0 | 4 | 0 | 20 | 8 | 52 | 12 | 1276.4 | 1027.033
0 | 75 | 0 | 0 | 15 | 0 | 0 | 10 | 646 | 1058.087
4 | 12 | 4 | 0 | 28 | 0 | 40 | 12 | 1097.4 | 995.8655
0 | 25 | 25 | 0 | 15 | 0 | 25 | 10 | 945 | 936.0945
0 | 40 | 15 | 0 | 5 | 0 | 30 | 10 | 863 | 1014.836
0 | 0 | 20 | 0 | 55 | 0 | 25 | 0 | 569 | 462.9595
4 | 4 | 12 | 0 | 0 | 4 | 52 | 24 | 1161.4 | 1216.838
4 | 12 | 8 | 4 | 16 | 8 | 48 | 0 | 888.3 | 855.686
5 | 15 | 5 | 0 | 5 | 0 | 65 | 5 | 622 | 1056.995