## Train Results
Al | Co | Cr | Cu | Fe | Mn | Ni | V | Actual_UTS_True (Mpa) | Predicted_UTS_True (Mpa)
0 | 15 | 5 | 0 | 15 | 0 | 40 | 25 | 1136 | 1129.168
0 | 15 | 5 | 0 | 20 | 0 | 40 | 20 | 986 | 827.2296
0 | 10 | 10 | 0 | 55 | 0 | 25 | 0 | 446 | 507.7525
0 | 40 | 4 | 0 | 28 | 4 | 4 | 20 | 1312.9 | 1331.988
4 | 0 | 8 | 24 | 4 | 16 | 44 | 0 | 1060.7 | 1061.303
4 | 16 | 0 | 20 | 4 | 12 | 44 | 0 | 870.7 | 875.8553
0 | 10 | 5 | 0 | 5 | 0 | 50 | 30 | 1115 | 1120.724
0 | 50 | 10 | 0 | 15 | 0 | 15 | 10 | 1038 | 966.2843
0 | 15 | 5 | 0 | 45 | 0 | 30 | 5 | 547 | 582.0087
0 | 24 | 4 | 0 | 8 | 4 | 36 | 24 | 1447.1 | 1385.872
4 | 0 | 8 | 4 | 24 | 12 | 44 | 4 | 864.2 | 921.3086
0 | 15 | 15 | 0 | 5 | 0 | 45 | 20 | 1142 | 1164.242
0 | 16 | 8 | 4 | 16 | 20 | 36 | 0 | 801.2 | 932.2355
4 | 20 | 4 | 4 | 16 | 0 | 52 | 0 | 800.2 | 797.0411
0 | 45 | 10 | 0 | 20 | 0 | 15 | 10 | 839 | 894.8798
0 | 20 | 5 | 0 | 15 | 0 | 40 | 20 | 644 | 873.7731
0 | 10 | 0 | 0 | 0 | 0 | 75 | 15 | 899 | 946.8102
5 | 5 | 10 | 0 | 35 | 0 | 45 | 0 | 549 | 477.2802
5 | 10 | 5 | 0 | 20 | 0 | 55 | 5 | 804 | 875.1926
5 | 10 | 0 | 0 | 5 | 0 | 55 | 25 | 1164 | 1187.417
0 | 30 | 0 | 0 | 30 | 0 | 35 | 5 | 610 | 542.4586
5 | 20 | 5 | 0 | 25 | 0 | 45 | 0 | 615 | 634.2544
0 | 5 | 10 | 0 | 30 | 0 | 50 | 5 | 604 | 642.1271
4 | 0 | 12 | 4 | 4 | 16 | 52 | 8 | 1219.5 | 1198.894
4 | 12 | 8 | 0 | 8 | 8 | 56 | 4 | 938.4 | 1037.385
4 | 4 | 4 | 8 | 28 | 16 | 32 | 4 | 971.8 | 1011.123
0 | 15 | 20 | 0 | 5 | 0 | 45 | 15 | 1060 | 1046.003
0 | 5 | 10 | 0 | 10 | 0 | 55 | 20 | 977 | 1005.98
4 | 0 | 8 | 4 | 24 | 12 | 44 | 4 | 976.4 | 921.3086
0 | 30 | 10 | 0 | 15 | 0 | 30 | 15 | 966 | 1003.528
0 | 65 | 15 | 0 | 0 | 0 | 10 | 10 | 960 | 958.9615
4 | 8 | 0 | 12 | 20 | 8 | 48 | 0 | 911.2 | 831.0296
0 | 25 | 15 | 0 | 5 | 0 | 35 | 20 | 1197 | 1127.351
0 | 20 | 8 | 4 | 0 | 20 | 44 | 4 | 1043.6 | 1107.088
0 | 20 | 8 | 4 | 0 | 20 | 44 | 4 | 1095.8 | 1107.088
0 | 10 | 5 | 0 | 35 | 0 | 35 | 15 | 832 | 811.8406
4 | 12 | 0 | 0 | 16 | 8 | 52 | 8 | 1069.3 | 1145.052
4 | 12 | 8 | 4 | 16 | 8 | 48 | 0 | 897.5 | 868.4931
0 | 25 | 5 | 0 | 10 | 0 | 35 | 25 | 1311 | 1291.539
0 | 20 | 4 | 0 | 4 | 4 | 48 | 20 | 1399.7 | 1326.822
0 | 35 | 15 | 0 | 10 | 0 | 25 | 15 | 1042 | 989.8562
0 | 35 | 25 | 0 | 5 | 0 | 30 | 5 | 974 | 958.8493
4 | 16 | 0 | 4 | 12 | 8 | 52 | 4 | 1079.9 | 1059.702
0 | 40 | 5 | 0 | 15 | 0 | 15 | 25 | 1504 | 1386.963
0 | 45 | 15 | 0 | 10 | 0 | 15 | 15 | 1044 | 943.6361
4 | 8 | 4 | 4 | 16 | 12 | 48 | 4 | 930.4 | 974.9578
0 | 20 | 20 | 0 | 15 | 0 | 30 | 15 | 967 | 870.7583
0 | 40 | 20 | 0 | 5 | 0 | 30 | 5 | 863 | 920.8777
4 | 12 | 0 | 12 | 20 | 8 | 44 | 0 | 846.1 | 806.612
0 | 10 | 10 | 0 | 25 | 0 | 50 | 5 | 660 | 621.815
0 | 35 | 15 | 0 | 5 | 0 | 20 | 25 | 790 | 709.8528
0 | 15 | 20 | 0 | 15 | 0 | 40 | 10 | 895 | 958.7853
4 | 12 | 0 | 12 | 20 | 8 | 44 | 0 | 791.6 | 806.612
0 | 12 | 8 | 4 | 16 | 20 | 36 | 4 | 906 | 943.5146
4 | 12 | 4 | 4 | 20 | 16 | 32 | 8 | 1069.3 | 1055.737
4 | 8 | 0 | 0 | 4 | 8 | 52 | 24 | 1462.7 | 1421.254
4 | 0 | 4 | 0 | 20 | 8 | 52 | 12 | 950.9 | 1026.473
5 | 0 | 5 | 0 | 25 | 0 | 60 | 5 | 782 | 758.8018
0 | 25 | 10 | 0 | 5 | 0 | 35 | 25 | 1144 | 1232.199
4 | 8 | 12 | 4 | 4 | 24 | 40 | 4 | 1143.1 | 1139.143
0 | 25 | 10 | 0 | 20 | 0 | 40 | 5 | 621 | 600.1197
0 | 5 | 0 | 0 | 75 | 0 | 20 | 0 | 798 | 783.6996
0 | 45 | 5 | 0 | 15 | 0 | 25 | 10 | 671 | 854.5443
0 | 25 | 0 | 0 | 35 | 0 | 35 | 5 | 557 | 521.5657
4 | 0 | 12 | 16 | 4 | 12 | 52 | 0 | 1062.7 | 1065.67
0 | 55 | 10 | 0 | 10 | 0 | 15 | 10 | 952 | 1015.247
0 | 16 | 8 | 4 | 16 | 20 | 36 | 0 | 953.9 | 932.2355
4 | 12 | 8 | 0 | 8 | 8 | 56 | 4 | 1160.3 | 1037.385
0 | 30 | 5 | 0 | 30 | 0 | 20 | 15 | 721 | 823.965
0 | 35 | 20 | 0 | 10 | 0 | 15 | 20 | 462 | 571.2725
0 | 20 | 10 | 0 | 10 | 0 | 45 | 15 | 986 | 917.3799
0 | 5 | 5 | 0 | 30 | 0 | 45 | 15 | 842 | 779.8728
4 | 0 | 4 | 4 | 16 | 12 | 56 | 4 | 1057.5 | 998.1913
5 | 5 | 5 | 0 | 20 | 0 | 50 | 15 | 1006 | 999.0444
0 | 4 | 8 | 4 | 16 | 20 | 44 | 4 | 1019.4 | 991.1313
0 | 15 | 15 | 0 | 15 | 0 | 40 | 15 | 931 | 1033.992
0 | 12 | 4 | 0 | 4 | 16 | 40 | 24 | 1293.4 | 1306.609375
0 | 30 | 0 | 0 | 15 | 0 | 50 | 5 | 620 | 625.2597
0 | 20 | 15 | 0 | 0 | 0 | 35 | 30 | 561 | 806.3021
0 | 0 | 8 | 4 | 16 | 12 | 52 | 8 | 945.9 | 1053.532
0 | 10 | 20 | 0 | 5 | 0 | 60 | 5 | 734 | 790.0437
0 | 20 | 10 | 0 | 5 | 0 | 40 | 25 | 1274 | 1228.085
0 | 16 | 0 | 4 | 20 | 20 | 28 | 12 | 515.8 | 839.1299
0 | 30 | 10 | 0 | 10 | 0 | 30 | 20 | 1221 | 1222.582
4 | 16 | 8 | 0 | 12 | 0 | 48 | 12 | 1180.3 | 1130.445
0 | 0 | 8 | 4 | 16 | 12 | 52 | 8 | 1101.1 | 1053.532
0 | 30 | 20 | 0 | 5 | 0 | 40 | 5 | 857 | 880.1453
0 | 5 | 5 | 0 | 30 | 0 | 55 | 5 | 620 | 607.1606
5 | 5 | 0 | 0 | 40 | 0 | 45 | 5 | 1062 | 957.7018
0 | 15 | 25 | 0 | 5 | 0 | 50 | 5 | 854 | 878.5269
4 | 12 | 4 | 4 | 12 | 16 | 36 | 12 | 1098.1 | 1190.344
0 | 25 | 20 | 0 | 10 | 0 | 35 | 10 | 932 | 948.5342
0 | 30 | 10 | 0 | 5 | 0 | 45 | 10 | 829 | 851.7401
0 | 40 | 25 | 0 | 10 | 0 | 20 | 5 | 996 | 989.9448
0 | 24 | 8 | 0 | 12 | 16 | 32 | 8 | 1049.1 | 1072.089
4 | 32 | 8 | 4 | 4 | 20 | 24 | 4 | 1127 | 1135.501
0 | 24 | 8 | 0 | 12 | 16 | 32 | 8 | 957.6 | 1072.089
0 | 20 | 10 | 0 | 0 | 0 | 45 | 25 | 1256 | 1281.146
4 | 40 | 0 | 0 | 12 | 4 | 36 | 4 | 900.6 | 959.6211
0 | 25 | 5 | 0 | 10 | 0 | 50 | 10 | 634 | 701.1640625
0 | 40 | 5 | 0 | 15 | 0 | 20 | 20 | 1325 | 1372.034
0 | 16 | 0 | 4 | 20 | 20 | 28 | 12 | 1070.6 | 839.1299
5 | 0 | 5 | 0 | 45 | 0 | 45 | 0 | 492 | 488.4645
4 | 20 | 4 | 4 | 16 | 0 | 52 | 0 | 761.3 | 797.0411
4 | 12 | 0 | 0 | 16 | 8 | 52 | 8 | 1259.2 | 1145.052

## Test Results
Al | Co | Cr | Cu | Fe | Mn | Ni | V | Actual_UTS_True (Mpa) | Predicted_UTS_True (Mpa)
4 | 0 | 12 | 16 | 4 | 12 | 52 | 0 | 1062.7 | 1065.67
4 | 40 | 0 | 0 | 12 | 4 | 36 | 4 | 900.6 | 959.6211
0 | 30 | 10 | 0 | 10 | 0 | 30 | 20 | 1221 | 1222.582
0 | 25 | 15 | 0 | 5 | 0 | 35 | 20 | 1197 | 1127.351
4 | 12 | 4 | 4 | 12 | 16 | 36 | 12 | 1098.1 | 1190.344
0 | 15 | 25 | 0 | 5 | 0 | 50 | 5 | 854 | 878.5269
0 | 5 | 0 | 0 | 75 | 0 | 20 | 0 | 798 | 783.6996
0 | 20 | 8 | 4 | 0 | 20 | 44 | 4 | 1043.6 | 1107.088
0 | 25 | 20 | 0 | 10 | 0 | 35 | 10 | 932 | 948.5342
4 | 12 | 8 | 4 | 16 | 8 | 48 | 0 | 897.5 | 868.4931
0 | 10 | 5 | 0 | 10 | 0 | 55 | 20 | 1040 | 944.9211
0 | 25 | 10 | 0 | 20 | 0 | 40 | 5 | 621 | 600.1197
0 | 10 | 0 | 0 | 30 | 0 | 40 | 20 | 850 | 745.2067
0 | 40 | 25 | 0 | 10 | 0 | 20 | 5 | 996 | 989.9448
0 | 20 | 10 | 0 | 5 | 0 | 40 | 25 | 1274 | 1228.085
0 | 5 | 15 | 0 | 5 | 0 | 70 | 5 | 764 | 805.8503
5 | 5 | 10 | 0 | 35 | 0 | 45 | 0 | 549 | 477.2802
5 | 10 | 0 | 0 | 5 | 0 | 55 | 25 | 1164 | 1187.417
4 | 0 | 8 | 4 | 24 | 12 | 44 | 4 | 976.4 | 921.3086
0 | 4 | 8 | 4 | 16 | 20 | 44 | 4 | 1019.4 | 991.1313
4 | 12 | 0 | 12 | 20 | 8 | 44 | 0 | 791.6 | 806.612
0 | 35 | 15 | 0 | 5 | 0 | 20 | 25 | 790 | 709.8528
0 | 5 | 10 | 0 | 30 | 0 | 50 | 5 | 604 | 642.1271
0 | 20 | 8 | 4 | 0 | 20 | 44 | 4 | 1095.8 | 1107.088
4 | 8 | 4 | 4 | 16 | 12 | 48 | 4 | 930.4 | 974.9578
5 | 5 | 5 | 0 | 20 | 0 | 50 | 15 | 1006 | 999.0444
0 | 65 | 15 | 0 | 0 | 0 | 10 | 10 | 960 | 958.9615