## Train Results
Al | Co | Cr | Cu | Fe | Mn | Ni | V | Actual_UTS_True (Mpa) | Predicted_UTS_True (Mpa)
0 | 15 | 5 | 0 | 15 | 0 | 40 | 25 | 1136 | 1166.075
0 | 15 | 5 | 0 | 20 | 0 | 40 | 20 | 986 | 873.1354
0 | 10 | 10 | 0 | 55 | 0 | 25 | 0 | 446 | 474.0219
0 | 40 | 4 | 0 | 28 | 4 | 4 | 20 | 1312.9 | 1343.723
4 | 0 | 8 | 24 | 4 | 16 | 44 | 0 | 1060.7 | 1041.566
4 | 16 | 0 | 20 | 4 | 12 | 44 | 0 | 870.7 | 863.8562
0 | 10 | 5 | 0 | 5 | 0 | 50 | 30 | 1115 | 1198.83
0 | 50 | 10 | 0 | 15 | 0 | 15 | 10 | 1038 | 866.9243
0 | 15 | 5 | 0 | 45 | 0 | 30 | 5 | 547 | 529.2852
0 | 24 | 4 | 0 | 8 | 4 | 36 | 24 | 1447.1 | 1397.104
4 | 0 | 8 | 4 | 24 | 12 | 44 | 4 | 864.2 | 903.5704
0 | 15 | 15 | 0 | 5 | 0 | 45 | 20 | 1142 | 1152.875
0 | 16 | 8 | 4 | 16 | 20 | 36 | 0 | 801.2 | 881.4184
4 | 20 | 4 | 4 | 16 | 0 | 52 | 0 | 800.2 | 818.5317
0 | 45 | 10 | 0 | 20 | 0 | 15 | 10 | 839 | 731.4188
0 | 20 | 5 | 0 | 15 | 0 | 40 | 20 | 644 | 825.9406
0 | 10 | 0 | 0 | 0 | 0 | 75 | 15 | 899 | 901.702
5 | 5 | 10 | 0 | 35 | 0 | 45 | 0 | 549 | 468.1504
5 | 10 | 5 | 0 | 20 | 0 | 55 | 5 | 804 | 910.8033
5 | 10 | 0 | 0 | 5 | 0 | 55 | 25 | 1164 | 1254.138
0 | 30 | 0 | 0 | 30 | 0 | 35 | 5 | 610 | 514.1423
5 | 20 | 5 | 0 | 25 | 0 | 45 | 0 | 615 | 655.66
0 | 5 | 10 | 0 | 30 | 0 | 50 | 5 | 604 | 589.4839
4 | 0 | 12 | 4 | 4 | 16 | 52 | 8 | 1219.5 | 1172.85
4 | 12 | 8 | 0 | 8 | 8 | 56 | 4 | 938.4 | 1022.043
4 | 4 | 4 | 8 | 28 | 16 | 32 | 4 | 971.8 | 983.1315
0 | 15 | 20 | 0 | 5 | 0 | 45 | 15 | 1060 | 1054.571
0 | 5 | 10 | 0 | 10 | 0 | 55 | 20 | 977 | 994.8712
4 | 0 | 8 | 4 | 24 | 12 | 44 | 4 | 976.4 | 903.5704
0 | 30 | 10 | 0 | 15 | 0 | 30 | 15 | 966 | 970.6217
0 | 65 | 15 | 0 | 0 | 0 | 10 | 10 | 960 | 973.7062
4 | 8 | 0 | 12 | 20 | 8 | 48 | 0 | 911.2 | 825.9078
0 | 25 | 15 | 0 | 5 | 0 | 35 | 20 | 1197 | 1099.241
0 | 20 | 8 | 4 | 0 | 20 | 44 | 4 | 1043.6 | 1065.594
0 | 20 | 8 | 4 | 0 | 20 | 44 | 4 | 1095.8 | 1065.594
0 | 10 | 5 | 0 | 35 | 0 | 35 | 15 | 832 | 796.8524
4 | 12 | 0 | 0 | 16 | 8 | 52 | 8 | 1069.3 | 1156.266
4 | 12 | 8 | 4 | 16 | 8 | 48 | 0 | 897.5 | 872.047
0 | 25 | 5 | 0 | 10 | 0 | 35 | 25 | 1311 | 1294.096
0 | 20 | 4 | 0 | 4 | 4 | 48 | 20 | 1399.7 | 1327.36
0 | 35 | 15 | 0 | 10 | 0 | 25 | 15 | 1042 | 988.3187
0 | 35 | 25 | 0 | 5 | 0 | 30 | 5 | 974 | 951.2235
4 | 16 | 0 | 4 | 12 | 8 | 52 | 4 | 1079.9 | 1034.564
0 | 40 | 5 | 0 | 15 | 0 | 15 | 25 | 1504 | 1418.925
0 | 45 | 15 | 0 | 10 | 0 | 15 | 15 | 1044 | 928.6282
4 | 8 | 4 | 4 | 16 | 12 | 48 | 4 | 930.4 | 958.3587
0 | 20 | 20 | 0 | 15 | 0 | 30 | 15 | 967 | 906.4206
0 | 40 | 20 | 0 | 5 | 0 | 30 | 5 | 863 | 910.0232
4 | 12 | 0 | 12 | 20 | 8 | 44 | 0 | 846.1 | 811.8752
0 | 10 | 10 | 0 | 25 | 0 | 50 | 5 | 660 | 589.4111
0 | 35 | 15 | 0 | 5 | 0 | 20 | 25 | 790 | 773.4391
0 | 15 | 20 | 0 | 15 | 0 | 40 | 10 | 895 | 932.1837
4 | 12 | 0 | 12 | 20 | 8 | 44 | 0 | 791.6 | 811.8752
0 | 12 | 8 | 4 | 16 | 20 | 36 | 4 | 906 | 897.2927
4 | 12 | 4 | 4 | 20 | 16 | 32 | 8 | 1069.3 | 1058.369
4 | 8 | 0 | 0 | 4 | 8 | 52 | 24 | 1462.7 | 1423.416
4 | 0 | 4 | 0 | 20 | 8 | 52 | 12 | 950.9 | 990.3002
5 | 0 | 5 | 0 | 25 | 0 | 60 | 5 | 782 | 777.8892
0 | 25 | 10 | 0 | 5 | 0 | 35 | 25 | 1144 | 1254.837
4 | 8 | 12 | 4 | 4 | 24 | 40 | 4 | 1143.1 | 1136.975
0 | 25 | 10 | 0 | 20 | 0 | 40 | 5 | 621 | 582.3602
0 | 5 | 0 | 0 | 75 | 0 | 20 | 0 | 798 | 541.4585
0 | 45 | 5 | 0 | 15 | 0 | 25 | 10 | 671 | 728.2075
0 | 25 | 0 | 0 | 35 | 0 | 35 | 5 | 557 | 504.7573
4 | 0 | 12 | 16 | 4 | 12 | 52 | 0 | 1062.7 | 1067.588
0 | 55 | 10 | 0 | 10 | 0 | 15 | 10 | 952 | 1012.069
0 | 16 | 8 | 4 | 16 | 20 | 36 | 0 | 953.9 | 881.4184
4 | 12 | 8 | 0 | 8 | 8 | 56 | 4 | 1160.3 | 1022.043
0 | 30 | 5 | 0 | 30 | 0 | 20 | 15 | 721 | 750.3112
0 | 35 | 20 | 0 | 10 | 0 | 15 | 20 | 462 | 614.166
0 | 20 | 10 | 0 | 10 | 0 | 45 | 15 | 986 | 881.2726
0 | 5 | 5 | 0 | 30 | 0 | 45 | 15 | 842 | 788.7573
4 | 0 | 4 | 4 | 16 | 12 | 56 | 4 | 1057.5 | 964.6075
5 | 5 | 5 | 0 | 20 | 0 | 50 | 15 | 1006 | 1010.283
0 | 4 | 8 | 4 | 16 | 20 | 44 | 4 | 1019.4 | 951.4603
0 | 15 | 15 | 0 | 15 | 0 | 40 | 15 | 931 | 1019.002
0 | 12 | 4 | 0 | 4 | 16 | 40 | 24 | 1293.4 | 1300.903
0 | 30 | 0 | 0 | 15 | 0 | 50 | 5 | 620 | 572.3113
0 | 20 | 15 | 0 | 0 | 0 | 35 | 30 | 561 | 919.2931
0 | 0 | 8 | 4 | 16 | 12 | 52 | 8 | 945.9 | 985.3548
0 | 10 | 20 | 0 | 5 | 0 | 60 | 5 | 734 | 815.5235
0 | 20 | 10 | 0 | 5 | 0 | 40 | 25 | 1274 | 1241.754
0 | 16 | 0 | 4 | 20 | 20 | 28 | 12 | 515.8 | 855.1984
0 | 30 | 10 | 0 | 10 | 0 | 30 | 20 | 1221 | 1206.464
4 | 16 | 8 | 0 | 12 | 0 | 48 | 12 | 1180.3 | 1126.751
0 | 0 | 8 | 4 | 16 | 12 | 52 | 8 | 1101.1 | 985.3548
0 | 30 | 20 | 0 | 5 | 0 | 40 | 5 | 857 | 870.3181
0 | 5 | 5 | 0 | 30 | 0 | 55 | 5 | 620 | 572.5667
5 | 5 | 0 | 0 | 40 | 0 | 45 | 5 | 1062 | 1050.623
0 | 15 | 25 | 0 | 5 | 0 | 50 | 5 | 854 | 883.712
4 | 12 | 4 | 4 | 12 | 16 | 36 | 12 | 1098.1 | 1184.042
0 | 25 | 20 | 0 | 10 | 0 | 35 | 10 | 932 | 938.6553
0 | 30 | 10 | 0 | 5 | 0 | 45 | 10 | 829 | 807.0257
0 | 40 | 25 | 0 | 10 | 0 | 20 | 5 | 996 | 993.2211
0 | 24 | 8 | 0 | 12 | 16 | 32 | 8 | 1049.1 | 1003.705
4 | 32 | 8 | 4 | 4 | 20 | 24 | 4 | 1127 | 1115.609
0 | 24 | 8 | 0 | 12 | 16 | 32 | 8 | 957.6 | 1003.705
0 | 20 | 10 | 0 | 0 | 0 | 45 | 25 | 1256 | 1285.591
4 | 40 | 0 | 0 | 12 | 4 | 36 | 4 | 900.6 | 949.7472
0 | 25 | 5 | 0 | 10 | 0 | 50 | 10 | 634 | 666.8007
0 | 40 | 5 | 0 | 15 | 0 | 20 | 20 | 1325 | 1393.047
0 | 16 | 0 | 4 | 20 | 20 | 28 | 12 | 1070.6 | 855.1984
5 | 0 | 5 | 0 | 45 | 0 | 45 | 0 | 492 | 485.6512
4 | 20 | 4 | 4 | 16 | 0 | 52 | 0 | 761.3 | 818.5317
4 | 12 | 0 | 0 | 16 | 8 | 52 | 8 | 1259.2 | 1156.266

## Test Results
Al | Co | Cr | Cu | Fe | Mn | Ni | V | Actual_UTS_True (Mpa) | Predicted_UTS_True (Mpa)
0 | 10 | 0 | 0 | 30 | 0 | 40 | 20 | 850 | 835.957
0 | 45 | 10 | 0 | 20 | 0 | 15 | 10 | 839 | 731.4188
0 | 40 | 25 | 0 | 10 | 0 | 20 | 5 | 996 | 993.2211
0 | 10 | 5 | 0 | 10 | 0 | 55 | 20 | 1040 | 888.6718
0 | 16 | 8 | 4 | 16 | 20 | 36 | 0 | 953.9 | 881.4184
0 | 35 | 15 | 0 | 5 | 0 | 20 | 25 | 790 | 773.4391
4 | 0 | 8 | 4 | 24 | 12 | 44 | 4 | 976.4 | 903.5704
0 | 25 | 10 | 0 | 20 | 0 | 40 | 5 | 621 | 582.3602
4 | 12 | 8 | 0 | 8 | 8 | 56 | 4 | 938.4 | 1022.043
0 | 45 | 15 | 0 | 10 | 0 | 15 | 15 | 1044 | 928.6282
0 | 16 | 8 | 4 | 16 | 20 | 36 | 0 | 801.2 | 881.4184
5 | 5 | 10 | 0 | 35 | 0 | 45 | 0 | 549 | 468.1504
4 | 12 | 0 | 12 | 20 | 8 | 44 | 0 | 846.1 | 811.8752
0 | 50 | 5 | 0 | 15 | 0 | 5 | 25 | 1581 | 1415.76
0 | 10 | 10 | 0 | 55 | 0 | 25 | 0 | 446 | 474.0219
4 | 12 | 4 | 4 | 12 | 16 | 36 | 12 | 1098.1 | 1184.042
0 | 25 | 5 | 0 | 10 | 0 | 35 | 25 | 1311 | 1294.096
0 | 15 | 5 | 0 | 45 | 0 | 30 | 5 | 547 | 529.2852
0 | 24 | 8 | 0 | 12 | 16 | 32 | 8 | 957.6 | 1003.705
0 | 20 | 10 | 0 | 0 | 0 | 45 | 25 | 1256 | 1285.591
4 | 0 | 4 | 0 | 4 | 4 | 60 | 24 | 1476.3 | 1279.74
0 | 45 | 5 | 0 | 15 | 0 | 25 | 10 | 671 | 728.2075
4 | 0 | 12 | 4 | 4 | 16 | 52 | 8 | 1219.5 | 1172.85
0 | 24 | 4 | 0 | 8 | 4 | 36 | 24 | 1447.1 | 1397.104
4 | 16 | 8 | 0 | 12 | 0 | 48 | 12 | 1180.3 | 1126.751
0 | 12 | 8 | 4 | 16 | 20 | 36 | 4 | 906 | 897.2927