## Train Results
Al | Co | Cr | Cu | Fe | Mn | Ni | V | Actual_UTS_True (Mpa) | Predicted_UTS_True (Mpa)
0 | 15 | 5 | 0 | 15 | 0 | 40 | 25 | 1136 | 1137.274
0 | 15 | 5 | 0 | 20 | 0 | 40 | 20 | 986 | 881.2512
0 | 10 | 10 | 0 | 55 | 0 | 25 | 0 | 446 | 468.5916
0 | 40 | 4 | 0 | 28 | 4 | 4 | 20 | 1312.9 | 1335.093
4 | 0 | 8 | 24 | 4 | 16 | 44 | 0 | 1060.7 | 1068.887
4 | 16 | 0 | 20 | 4 | 12 | 44 | 0 | 870.7 | 898.2274
0 | 10 | 5 | 0 | 5 | 0 | 50 | 30 | 1115 | 1152.009
0 | 50 | 10 | 0 | 15 | 0 | 15 | 10 | 1038 | 921.1757
0 | 15 | 5 | 0 | 45 | 0 | 30 | 5 | 547 | 507.5074
0 | 24 | 4 | 0 | 8 | 4 | 36 | 24 | 1447.1 | 1381.487
4 | 0 | 8 | 4 | 24 | 12 | 44 | 4 | 864.2 | 948.4983
0 | 15 | 15 | 0 | 5 | 0 | 45 | 20 | 1142 | 1136.763
0 | 16 | 8 | 4 | 16 | 20 | 36 | 0 | 801.2 | 890.2619
4 | 20 | 4 | 4 | 16 | 0 | 52 | 0 | 800.2 | 774.3623
0 | 45 | 10 | 0 | 20 | 0 | 15 | 10 | 839 | 776.9973
0 | 20 | 5 | 0 | 15 | 0 | 40 | 20 | 644 | 841.9027
0 | 10 | 0 | 0 | 0 | 0 | 75 | 15 | 899 | 895.3857
5 | 5 | 10 | 0 | 35 | 0 | 45 | 0 | 549 | 462.0983
5 | 10 | 5 | 0 | 20 | 0 | 55 | 5 | 804 | 919.9597
5 | 10 | 0 | 0 | 5 | 0 | 55 | 25 | 1164 | 1214.857
0 | 30 | 0 | 0 | 30 | 0 | 35 | 5 | 610 | 501.7838
5 | 20 | 5 | 0 | 25 | 0 | 45 | 0 | 615 | 630.4744
0 | 5 | 10 | 0 | 30 | 0 | 50 | 5 | 604 | 584.8403
4 | 0 | 12 | 4 | 4 | 16 | 52 | 8 | 1219.5 | 1176.436
4 | 12 | 8 | 0 | 8 | 8 | 56 | 4 | 938.4 | 1065.295
4 | 4 | 4 | 8 | 28 | 16 | 32 | 4 | 971.8 | 986.5954
0 | 15 | 20 | 0 | 5 | 0 | 45 | 15 | 1060 | 1027.726
0 | 5 | 10 | 0 | 10 | 0 | 55 | 20 | 977 | 1015.028
4 | 0 | 8 | 4 | 24 | 12 | 44 | 4 | 976.4 | 948.4983
0 | 30 | 10 | 0 | 15 | 0 | 30 | 15 | 966 | 942.4949
0 | 65 | 15 | 0 | 0 | 0 | 10 | 10 | 960 | 985.9222
4 | 8 | 0 | 12 | 20 | 8 | 48 | 0 | 911.2 | 829.5811
0 | 25 | 15 | 0 | 5 | 0 | 35 | 20 | 1197 | 1097.68
0 | 20 | 8 | 4 | 0 | 20 | 44 | 4 | 1043.6 | 1035.907
0 | 20 | 8 | 4 | 0 | 20 | 44 | 4 | 1095.8 | 1035.907
0 | 10 | 5 | 0 | 35 | 0 | 35 | 15 | 832 | 787.1578
4 | 12 | 0 | 0 | 16 | 8 | 52 | 8 | 1069.3 | 1121.947
4 | 12 | 8 | 4 | 16 | 8 | 48 | 0 | 897.5 | 900.0541
0 | 25 | 5 | 0 | 10 | 0 | 35 | 25 | 1311 | 1274.739
0 | 20 | 4 | 0 | 4 | 4 | 48 | 20 | 1399.7 | 1298.099
0 | 35 | 15 | 0 | 10 | 0 | 25 | 15 | 1042 | 986.267
0 | 35 | 25 | 0 | 5 | 0 | 30 | 5 | 974 | 933.0083
4 | 16 | 0 | 4 | 12 | 8 | 52 | 4 | 1079.9 | 1030.239
0 | 40 | 5 | 0 | 15 | 0 | 15 | 25 | 1504 | 1412.611
0 | 45 | 15 | 0 | 10 | 0 | 15 | 15 | 1044 | 953.0729
4 | 8 | 4 | 4 | 16 | 12 | 48 | 4 | 930.4 | 969.1263
0 | 20 | 20 | 0 | 15 | 0 | 30 | 15 | 967 | 925.9509
0 | 40 | 20 | 0 | 5 | 0 | 30 | 5 | 863 | 907.0728
4 | 12 | 0 | 12 | 20 | 8 | 44 | 0 | 846.1 | 803.5568
0 | 10 | 10 | 0 | 25 | 0 | 50 | 5 | 660 | 594.1292
0 | 35 | 15 | 0 | 5 | 0 | 20 | 25 | 790 | 787.2375
0 | 15 | 20 | 0 | 15 | 0 | 40 | 10 | 895 | 927.5945
4 | 12 | 0 | 12 | 20 | 8 | 44 | 0 | 791.6 | 803.5568
0 | 12 | 8 | 4 | 16 | 20 | 36 | 4 | 906 | 921.2935
4 | 12 | 4 | 4 | 20 | 16 | 32 | 8 | 1069.3 | 1030.397
4 | 8 | 0 | 0 | 4 | 8 | 52 | 24 | 1462.7 | 1408.65
4 | 0 | 4 | 0 | 20 | 8 | 52 | 12 | 950.9 | 1014.756
5 | 0 | 5 | 0 | 25 | 0 | 60 | 5 | 782 | 801.5867
0 | 25 | 10 | 0 | 5 | 0 | 35 | 25 | 1144 | 1243.338
4 | 8 | 12 | 4 | 4 | 24 | 40 | 4 | 1143.1 | 1159.254
0 | 25 | 10 | 0 | 20 | 0 | 40 | 5 | 621 | 566.5996
0 | 5 | 0 | 0 | 75 | 0 | 20 | 0 | 798 | 538.3732
0 | 45 | 5 | 0 | 15 | 0 | 25 | 10 | 671 | 744.1116
0 | 25 | 0 | 0 | 35 | 0 | 35 | 5 | 557 | 493.5211
4 | 0 | 12 | 16 | 4 | 12 | 52 | 0 | 1062.7 | 1069.765
0 | 55 | 10 | 0 | 10 | 0 | 15 | 10 | 952 | 1006.823
0 | 16 | 8 | 4 | 16 | 20 | 36 | 0 | 953.9 | 890.2619
4 | 12 | 8 | 0 | 8 | 8 | 56 | 4 | 1160.3 | 1065.295
0 | 30 | 5 | 0 | 30 | 0 | 20 | 15 | 721 | 732.9221
0 | 35 | 20 | 0 | 10 | 0 | 15 | 20 | 462 | 593.1929
0 | 20 | 10 | 0 | 10 | 0 | 45 | 15 | 986 | 887.5875
0 | 5 | 5 | 0 | 30 | 0 | 45 | 15 | 842 | 793.0876
4 | 0 | 4 | 4 | 16 | 12 | 56 | 4 | 1057.5 | 986.9025
5 | 5 | 5 | 0 | 20 | 0 | 50 | 15 | 1006 | 1047.5
0 | 4 | 8 | 4 | 16 | 20 | 44 | 4 | 1019.4 | 954.7066
0 | 15 | 15 | 0 | 15 | 0 | 40 | 15 | 931 | 984.0518
0 | 12 | 4 | 0 | 4 | 16 | 40 | 24 | 1293.4 | 1295.342
0 | 30 | 0 | 0 | 15 | 0 | 50 | 5 | 620 | 556.5289
0 | 20 | 15 | 0 | 0 | 0 | 35 | 30 | 561 | 917.2318
0 | 0 | 8 | 4 | 16 | 12 | 52 | 8 | 945.9 | 1019.165
0 | 10 | 20 | 0 | 5 | 0 | 60 | 5 | 734 | 806.9836
0 | 20 | 10 | 0 | 5 | 0 | 40 | 25 | 1274 | 1219.511
0 | 16 | 0 | 4 | 20 | 20 | 28 | 12 | 515.8 | 916.6884
0 | 30 | 10 | 0 | 10 | 0 | 30 | 20 | 1221 | 1183.645
4 | 16 | 8 | 0 | 12 | 0 | 48 | 12 | 1180.3 | 1138.156
0 | 0 | 8 | 4 | 16 | 12 | 52 | 8 | 1101.1 | 1019.165
0 | 30 | 20 | 0 | 5 | 0 | 40 | 5 | 857 | 865.5295
0 | 5 | 5 | 0 | 30 | 0 | 55 | 5 | 620 | 569.7603
5 | 5 | 0 | 0 | 40 | 0 | 45 | 5 | 1062 | 1019.667
0 | 15 | 25 | 0 | 5 | 0 | 50 | 5 | 854 | 859.0538
4 | 12 | 4 | 4 | 12 | 16 | 36 | 12 | 1098.1 | 1161.99
0 | 25 | 20 | 0 | 10 | 0 | 35 | 10 | 932 | 932.609375
0 | 30 | 10 | 0 | 5 | 0 | 45 | 10 | 829 | 818.477
0 | 40 | 25 | 0 | 10 | 0 | 20 | 5 | 996 | 950.8323
0 | 24 | 8 | 0 | 12 | 16 | 32 | 8 | 1049.1 | 1017.281
4 | 32 | 8 | 4 | 4 | 20 | 24 | 4 | 1127 | 1131.505
0 | 24 | 8 | 0 | 12 | 16 | 32 | 8 | 957.6 | 1017.281
0 | 20 | 10 | 0 | 0 | 0 | 45 | 25 | 1256 | 1272.503
4 | 40 | 0 | 0 | 12 | 4 | 36 | 4 | 900.6 | 931.8587
0 | 25 | 5 | 0 | 10 | 0 | 50 | 10 | 634 | 665.1648
0 | 40 | 5 | 0 | 15 | 0 | 20 | 20 | 1325 | 1359.953125
0 | 16 | 0 | 4 | 20 | 20 | 28 | 12 | 1070.6 | 916.6884
5 | 0 | 5 | 0 | 45 | 0 | 45 | 0 | 492 | 475.6097
4 | 20 | 4 | 4 | 16 | 0 | 52 | 0 | 761.3 | 774.3623
4 | 12 | 0 | 0 | 16 | 8 | 52 | 8 | 1259.2 | 1121.947

## Test Results
Al | Co | Cr | Cu | Fe | Mn | Ni | V | Actual_UTS_True (Mpa) | Predicted_UTS_True (Mpa)
0 | 10 | 0 | 0 | 30 | 0 | 40 | 20 | 850 | 861.288
0 | 45 | 10 | 0 | 20 | 0 | 15 | 10 | 839 | 776.9973
0 | 40 | 25 | 0 | 10 | 0 | 20 | 5 | 996 | 950.8323
0 | 10 | 5 | 0 | 10 | 0 | 55 | 20 | 1040 | 917.578125
0 | 16 | 8 | 4 | 16 | 20 | 36 | 0 | 953.9 | 890.2619
0 | 35 | 15 | 0 | 5 | 0 | 20 | 25 | 790 | 787.2375
4 | 0 | 8 | 4 | 24 | 12 | 44 | 4 | 976.4 | 948.4983
0 | 25 | 10 | 0 | 20 | 0 | 40 | 5 | 621 | 566.5996
4 | 12 | 8 | 0 | 8 | 8 | 56 | 4 | 938.4 | 1065.295
0 | 45 | 15 | 0 | 10 | 0 | 15 | 15 | 1044 | 953.0729
0 | 16 | 8 | 4 | 16 | 20 | 36 | 0 | 801.2 | 890.2619
5 | 5 | 10 | 0 | 35 | 0 | 45 | 0 | 549 | 462.0983
4 | 12 | 0 | 12 | 20 | 8 | 44 | 0 | 846.1 | 803.5568
0 | 50 | 5 | 0 | 15 | 0 | 5 | 25 | 1581 | 1406.389
0 | 10 | 10 | 0 | 55 | 0 | 25 | 0 | 446 | 468.5916
4 | 12 | 4 | 4 | 12 | 16 | 36 | 12 | 1098.1 | 1161.99
0 | 25 | 5 | 0 | 10 | 0 | 35 | 25 | 1311 | 1274.739
0 | 15 | 5 | 0 | 45 | 0 | 30 | 5 | 547 | 507.5074
0 | 24 | 8 | 0 | 12 | 16 | 32 | 8 | 957.6 | 1017.281
0 | 20 | 10 | 0 | 0 | 0 | 45 | 25 | 1256 | 1272.503
4 | 0 | 4 | 0 | 4 | 4 | 60 | 24 | 1476.3 | 1252.316
0 | 45 | 5 | 0 | 15 | 0 | 25 | 10 | 671 | 744.1116
4 | 0 | 12 | 4 | 4 | 16 | 52 | 8 | 1219.5 | 1176.436
0 | 24 | 4 | 0 | 8 | 4 | 36 | 24 | 1447.1 | 1381.487
4 | 16 | 8 | 0 | 12 | 0 | 48 | 12 | 1180.3 | 1138.156
0 | 12 | 8 | 4 | 16 | 20 | 36 | 4 | 906 | 921.2935