## Train Results
Al | Co | Cr | Cu | Fe | Mn | Ni | V | Actual_UTS_True (Mpa) | Predicted_UTS_True (Mpa)
0 | 15 | 5 | 0 | 15 | 0 | 40 | 25 | 1136 | 1184.992
0 | 15 | 5 | 0 | 20 | 0 | 40 | 20 | 986 | 913.9977
0 | 10 | 10 | 0 | 55 | 0 | 25 | 0 | 446 | 477.4153
0 | 40 | 4 | 0 | 28 | 4 | 4 | 20 | 1312.9 | 1369.661
4 | 0 | 8 | 24 | 4 | 16 | 44 | 0 | 1060.7 | 1081.695
4 | 16 | 0 | 20 | 4 | 12 | 44 | 0 | 870.7 | 913.2162
0 | 10 | 5 | 0 | 5 | 0 | 50 | 30 | 1115 | 1187.568
0 | 50 | 10 | 0 | 15 | 0 | 15 | 10 | 1038 | 989.9708
0 | 15 | 5 | 0 | 45 | 0 | 30 | 5 | 547 | 541.4724
0 | 24 | 4 | 0 | 8 | 4 | 36 | 24 | 1447.1 | 1373.831
4 | 0 | 8 | 4 | 24 | 12 | 44 | 4 | 864.2 | 947.7459
0 | 15 | 15 | 0 | 5 | 0 | 45 | 20 | 1142 | 1099.265
0 | 16 | 8 | 4 | 16 | 20 | 36 | 0 | 801.2 | 922.691
4 | 20 | 4 | 4 | 16 | 0 | 52 | 0 | 800.2 | 812.041
0 | 45 | 10 | 0 | 20 | 0 | 15 | 10 | 839 | 927.2104
0 | 20 | 5 | 0 | 15 | 0 | 40 | 20 | 644 | 953.5811
0 | 10 | 0 | 0 | 0 | 0 | 75 | 15 | 899 | 951.1316
5 | 5 | 10 | 0 | 35 | 0 | 45 | 0 | 549 | 472.9372
5 | 10 | 5 | 0 | 20 | 0 | 55 | 5 | 804 | 838.5167
5 | 10 | 0 | 0 | 5 | 0 | 55 | 25 | 1164 | 1151.447
0 | 30 | 0 | 0 | 30 | 0 | 35 | 5 | 610 | 495.0575
5 | 20 | 5 | 0 | 25 | 0 | 45 | 0 | 615 | 622.1672
0 | 5 | 10 | 0 | 30 | 0 | 50 | 5 | 604 | 534.411
4 | 0 | 12 | 4 | 4 | 16 | 52 | 8 | 1219.5 | 1166.312
4 | 12 | 8 | 0 | 8 | 8 | 56 | 4 | 938.4 | 1028.95
4 | 4 | 4 | 8 | 28 | 16 | 32 | 4 | 971.8 | 981.8925
0 | 15 | 20 | 0 | 5 | 0 | 45 | 15 | 1060 | 1035.574
0 | 5 | 10 | 0 | 10 | 0 | 55 | 20 | 977 | 972.6758
4 | 0 | 8 | 4 | 24 | 12 | 44 | 4 | 976.4 | 947.7459
0 | 30 | 10 | 0 | 15 | 0 | 30 | 15 | 966 | 1061.185
0 | 65 | 15 | 0 | 0 | 0 | 10 | 10 | 960 | 981.8422
4 | 8 | 0 | 12 | 20 | 8 | 48 | 0 | 911.2 | 857.2031
0 | 25 | 15 | 0 | 5 | 0 | 35 | 20 | 1197 | 1094.594
0 | 20 | 8 | 4 | 0 | 20 | 44 | 4 | 1043.6 | 1046.034
0 | 20 | 8 | 4 | 0 | 20 | 44 | 4 | 1095.8 | 1046.034
0 | 10 | 5 | 0 | 35 | 0 | 35 | 15 | 832 | 887.1821
4 | 12 | 0 | 0 | 16 | 8 | 52 | 8 | 1069.3 | 1095.144
4 | 12 | 8 | 4 | 16 | 8 | 48 | 0 | 897.5 | 946.2274
0 | 25 | 5 | 0 | 10 | 0 | 35 | 25 | 1311 | 1297.594
0 | 20 | 4 | 0 | 4 | 4 | 48 | 20 | 1399.7 | 1266.958
0 | 35 | 15 | 0 | 10 | 0 | 25 | 15 | 1042 | 1014.92
0 | 35 | 25 | 0 | 5 | 0 | 30 | 5 | 974 | 995.9847
4 | 16 | 0 | 4 | 12 | 8 | 52 | 4 | 1079.9 | 993.3295
0 | 40 | 5 | 0 | 15 | 0 | 15 | 25 | 1504 | 1407.603
0 | 45 | 15 | 0 | 10 | 0 | 15 | 15 | 1044 | 929.6679
4 | 8 | 4 | 4 | 16 | 12 | 48 | 4 | 930.4 | 970.4581
0 | 20 | 20 | 0 | 15 | 0 | 30 | 15 | 967 | 900.6043
0 | 40 | 20 | 0 | 5 | 0 | 30 | 5 | 863 | 949.3937
4 | 12 | 0 | 12 | 20 | 8 | 44 | 0 | 846.1 | 843.8837
0 | 10 | 10 | 0 | 25 | 0 | 50 | 5 | 660 | 542.4504
0 | 35 | 15 | 0 | 5 | 0 | 20 | 25 | 790 | 678.3523
0 | 15 | 20 | 0 | 15 | 0 | 40 | 10 | 895 | 971.2471
4 | 12 | 0 | 12 | 20 | 8 | 44 | 0 | 791.6 | 843.8837
0 | 12 | 8 | 4 | 16 | 20 | 36 | 4 | 906 | 910.8258
4 | 12 | 4 | 4 | 20 | 16 | 32 | 8 | 1069.3 | 1030.219
4 | 8 | 0 | 0 | 4 | 8 | 52 | 24 | 1462.7 | 1393.187
4 | 0 | 4 | 0 | 20 | 8 | 52 | 12 | 950.9 | 1003.264
5 | 0 | 5 | 0 | 25 | 0 | 60 | 5 | 782 | 706.7609
0 | 25 | 10 | 0 | 5 | 0 | 35 | 25 | 1144 | 1226.302
4 | 8 | 12 | 4 | 4 | 24 | 40 | 4 | 1143.1 | 1143.649
0 | 25 | 10 | 0 | 20 | 0 | 40 | 5 | 621 | 542.6108
0 | 5 | 0 | 0 | 75 | 0 | 20 | 0 | 798 | 569.7841
0 | 45 | 5 | 0 | 15 | 0 | 25 | 10 | 671 | 821.9941
0 | 25 | 0 | 0 | 35 | 0 | 35 | 5 | 557 | 495.7834
4 | 0 | 12 | 16 | 4 | 12 | 52 | 0 | 1062.7 | 1098.536
0 | 55 | 10 | 0 | 10 | 0 | 15 | 10 | 952 | 1022.451
0 | 16 | 8 | 4 | 16 | 20 | 36 | 0 | 953.9 | 922.691
4 | 12 | 8 | 0 | 8 | 8 | 56 | 4 | 1160.3 | 1028.95
0 | 30 | 5 | 0 | 30 | 0 | 20 | 15 | 721 | 888.2094
0 | 35 | 20 | 0 | 10 | 0 | 15 | 20 | 462 | 569.7258
0 | 20 | 10 | 0 | 10 | 0 | 45 | 15 | 986 | 924.5748
0 | 5 | 5 | 0 | 30 | 0 | 45 | 15 | 842 | 867.6516
4 | 0 | 4 | 4 | 16 | 12 | 56 | 4 | 1057.5 | 978.7012
5 | 5 | 5 | 0 | 20 | 0 | 50 | 15 | 1006 | 990.1006
0 | 4 | 8 | 4 | 16 | 20 | 44 | 4 | 1019.4 | 966.1204
0 | 15 | 15 | 0 | 15 | 0 | 40 | 15 | 931 | 1020.59
0 | 12 | 4 | 0 | 4 | 16 | 40 | 24 | 1293.4 | 1235.605
0 | 30 | 0 | 0 | 15 | 0 | 50 | 5 | 620 | 553.485
0 | 20 | 15 | 0 | 0 | 0 | 35 | 30 | 561 | 743.5168
0 | 0 | 8 | 4 | 16 | 12 | 52 | 8 | 945.9 | 996.6438
0 | 10 | 20 | 0 | 5 | 0 | 60 | 5 | 734 | 798.2551
0 | 20 | 10 | 0 | 5 | 0 | 40 | 25 | 1274 | 1215.272
0 | 16 | 0 | 4 | 20 | 20 | 28 | 12 | 515.8 | 754.5494
0 | 30 | 10 | 0 | 10 | 0 | 30 | 20 | 1221 | 1214.094
4 | 16 | 8 | 0 | 12 | 0 | 48 | 12 | 1180.3 | 1083.541
0 | 0 | 8 | 4 | 16 | 12 | 52 | 8 | 1101.1 | 996.6438
0 | 30 | 20 | 0 | 5 | 0 | 40 | 5 | 857 | 901.7539
0 | 5 | 5 | 0 | 30 | 0 | 55 | 5 | 620 | 552.0453
5 | 5 | 0 | 0 | 40 | 0 | 45 | 5 | 1062 | 1038.356
0 | 15 | 25 | 0 | 5 | 0 | 50 | 5 | 854 | 895.9933
4 | 12 | 4 | 4 | 12 | 16 | 36 | 12 | 1098.1 | 1136.272
0 | 25 | 20 | 0 | 10 | 0 | 35 | 10 | 932 | 975.0457
0 | 30 | 10 | 0 | 5 | 0 | 45 | 10 | 829 | 858.4952
0 | 40 | 25 | 0 | 10 | 0 | 20 | 5 | 996 | 1016.895
0 | 24 | 8 | 0 | 12 | 16 | 32 | 8 | 1049.1 | 1025.59
4 | 32 | 8 | 4 | 4 | 20 | 24 | 4 | 1127 | 1105.493
0 | 24 | 8 | 0 | 12 | 16 | 32 | 8 | 957.6 | 1025.59
0 | 20 | 10 | 0 | 0 | 0 | 45 | 25 | 1256 | 1254.597
4 | 40 | 0 | 0 | 12 | 4 | 36 | 4 | 900.6 | 936.2092
0 | 25 | 5 | 0 | 10 | 0 | 50 | 10 | 634 | 735.3583
0 | 40 | 5 | 0 | 15 | 0 | 20 | 20 | 1325 | 1388.776
0 | 16 | 0 | 4 | 20 | 20 | 28 | 12 | 1070.6 | 754.5494
5 | 0 | 5 | 0 | 45 | 0 | 45 | 0 | 492 | 483.4403
4 | 20 | 4 | 4 | 16 | 0 | 52 | 0 | 761.3 | 812.041
4 | 12 | 0 | 0 | 16 | 8 | 52 | 8 | 1259.2 | 1095.144

## Test Results
Al | Co | Cr | Cu | Fe | Mn | Ni | V | Actual_UTS_True (Mpa) | Predicted_UTS_True (Mpa)
5 | 15 | 5 | 0 | 5 | 0 | 65 | 5 | 622 | 975.6339
0 | 40 | 20 | 0 | 5 | 0 | 30 | 5 | 863 | 949.3937
0 | 24 | 4 | 0 | 8 | 4 | 36 | 24 | 1447.1 | 1373.831
4 | 12 | 4 | 4 | 20 | 16 | 32 | 8 | 1069.3 | 1030.219
4 | 12 | 0 | 12 | 20 | 8 | 44 | 0 | 791.6 | 843.8837
0 | 0 | 8 | 4 | 16 | 12 | 52 | 8 | 945.9 | 996.6438
0 | 10 | 10 | 0 | 55 | 0 | 25 | 0 | 446 | 477.4153
5 | 0 | 5 | 0 | 25 | 0 | 60 | 5 | 782 | 706.7609
0 | 20 | 10 | 0 | 0 | 0 | 45 | 25 | 1256 | 1254.597
0 | 35 | 20 | 0 | 30 | 0 | 15 | 0 | 892 | 558.8976
0 | 15 | 5 | 0 | 45 | 0 | 30 | 5 | 547 | 541.4724
0 | 20 | 10 | 0 | 10 | 0 | 45 | 15 | 986 | 924.5748
4 | 4 | 4 | 8 | 28 | 16 | 32 | 4 | 971.8 | 981.8925
0 | 30 | 0 | 0 | 30 | 0 | 35 | 5 | 610 | 495.0575
4 | 12 | 8 | 0 | 8 | 8 | 56 | 4 | 1160.3 | 1028.95
0 | 15 | 20 | 0 | 5 | 0 | 45 | 15 | 1060 | 1035.574
0 | 10 | 5 | 0 | 5 | 0 | 50 | 30 | 1115 | 1187.568
0 | 25 | 5 | 0 | 10 | 0 | 35 | 25 | 1311 | 1297.594
0 | 16 | 0 | 4 | 20 | 20 | 28 | 12 | 515.8 | 754.5494
0 | 20 | 8 | 4 | 0 | 20 | 44 | 4 | 1043.6 | 1046.034
0 | 20 | 8 | 4 | 0 | 20 | 44 | 4 | 1095.8 | 1046.034
4 | 28 | 0 | 20 | 4 | 8 | 36 | 0 | 920.4 | 895.0021
0 | 30 | 10 | 0 | 15 | 0 | 30 | 15 | 966 | 1061.185
0 | 25 | 10 | 0 | 25 | 0 | 35 | 5 | 676 | 523.7855
0 | 25 | 20 | 0 | 10 | 0 | 35 | 10 | 932 | 975.0457
4 | 16 | 8 | 0 | 12 | 0 | 48 | 12 | 1180.3 | 1083.541
4 | 0 | 8 | 4 | 24 | 12 | 44 | 4 | 864.2 | 947.7459
0 | 15 | 5 | 0 | 20 | 0 | 40 | 20 | 986 | 913.9977