## Train Results
Al | Co | Cr | Cu | Fe | Mn | Ni | V | Actual_UTS_True (Mpa) | Predicted_UTS_True (Mpa)
0 | 15 | 5 | 0 | 15 | 0 | 40 | 25 | 1136 | 1098.564
0 | 15 | 5 | 0 | 20 | 0 | 40 | 20 | 986 | 782.4215
0 | 10 | 10 | 0 | 55 | 0 | 25 | 0 | 446 | 462.061
0 | 40 | 4 | 0 | 28 | 4 | 4 | 20 | 1312.9 | 1386.662
4 | 0 | 8 | 24 | 4 | 16 | 44 | 0 | 1060.7 | 1023.07
4 | 16 | 0 | 20 | 4 | 12 | 44 | 0 | 870.7 | 894.201
0 | 10 | 5 | 0 | 5 | 0 | 50 | 30 | 1115 | 1105.308
0 | 50 | 10 | 0 | 15 | 0 | 15 | 10 | 1038 | 941.5657
0 | 15 | 5 | 0 | 45 | 0 | 30 | 5 | 547 | 488.1115
0 | 24 | 4 | 0 | 8 | 4 | 36 | 24 | 1447.1 | 1392.063
4 | 0 | 8 | 4 | 24 | 12 | 44 | 4 | 864.2 | 931.2337
0 | 15 | 15 | 0 | 5 | 0 | 45 | 20 | 1142 | 1137.206
0 | 16 | 8 | 4 | 16 | 20 | 36 | 0 | 801.2 | 860.2974
4 | 20 | 4 | 4 | 16 | 0 | 52 | 0 | 800.2 | 772.8288
0 | 45 | 10 | 0 | 20 | 0 | 15 | 10 | 839 | 855.0831
0 | 20 | 5 | 0 | 15 | 0 | 40 | 20 | 644 | 829.4946
0 | 10 | 0 | 0 | 0 | 0 | 75 | 15 | 899 | 913.9216
5 | 5 | 10 | 0 | 35 | 0 | 45 | 0 | 549 | 466.6505
5 | 10 | 5 | 0 | 20 | 0 | 55 | 5 | 804 | 879.5898
5 | 10 | 0 | 0 | 5 | 0 | 55 | 25 | 1164 | 1204.844
0 | 30 | 0 | 0 | 30 | 0 | 35 | 5 | 610 | 485.0565
5 | 20 | 5 | 0 | 25 | 0 | 45 | 0 | 615 | 633.8458
0 | 5 | 10 | 0 | 30 | 0 | 50 | 5 | 604 | 518.729
4 | 0 | 12 | 4 | 4 | 16 | 52 | 8 | 1219.5 | 1192.442
4 | 12 | 8 | 0 | 8 | 8 | 56 | 4 | 938.4 | 1014.366
4 | 4 | 4 | 8 | 28 | 16 | 32 | 4 | 971.8 | 993.0175
0 | 15 | 20 | 0 | 5 | 0 | 45 | 15 | 1060 | 1041.704
0 | 5 | 10 | 0 | 10 | 0 | 55 | 20 | 977 | 943.9057
4 | 0 | 8 | 4 | 24 | 12 | 44 | 4 | 976.4 | 931.2337
0 | 30 | 10 | 0 | 15 | 0 | 30 | 15 | 966 | 997.1537
0 | 65 | 15 | 0 | 0 | 0 | 10 | 10 | 960 | 930.4105
4 | 8 | 0 | 12 | 20 | 8 | 48 | 0 | 911.2 | 838.2215
0 | 25 | 15 | 0 | 5 | 0 | 35 | 20 | 1197 | 1095.375
0 | 20 | 8 | 4 | 0 | 20 | 44 | 4 | 1043.6 | 1003.309
0 | 20 | 8 | 4 | 0 | 20 | 44 | 4 | 1095.8 | 1003.309
0 | 10 | 5 | 0 | 35 | 0 | 35 | 15 | 832 | 709.2509
4 | 12 | 0 | 0 | 16 | 8 | 52 | 8 | 1069.3 | 1142.239
4 | 12 | 8 | 4 | 16 | 8 | 48 | 0 | 897.5 | 913.9455
0 | 25 | 5 | 0 | 10 | 0 | 35 | 25 | 1311 | 1284.45
0 | 20 | 4 | 0 | 4 | 4 | 48 | 20 | 1399.7 | 1278.225
0 | 35 | 15 | 0 | 10 | 0 | 25 | 15 | 1042 | 1020.924
0 | 35 | 25 | 0 | 5 | 0 | 30 | 5 | 974 | 968.7576
4 | 16 | 0 | 4 | 12 | 8 | 52 | 4 | 1079.9 | 1044.766
0 | 40 | 5 | 0 | 15 | 0 | 15 | 25 | 1504 | 1401.995
0 | 45 | 15 | 0 | 10 | 0 | 15 | 15 | 1044 | 920.9324
4 | 8 | 4 | 4 | 16 | 12 | 48 | 4 | 930.4 | 985.7184
0 | 20 | 20 | 0 | 15 | 0 | 30 | 15 | 967 | 872.0734
0 | 40 | 20 | 0 | 5 | 0 | 30 | 5 | 863 | 983.282
4 | 12 | 0 | 12 | 20 | 8 | 44 | 0 | 846.1 | 809.5544
0 | 10 | 10 | 0 | 25 | 0 | 50 | 5 | 660 | 530.409
0 | 35 | 15 | 0 | 5 | 0 | 20 | 25 | 790 | 664.7075
0 | 15 | 20 | 0 | 15 | 0 | 40 | 10 | 895 | 957.2701
4 | 12 | 0 | 12 | 20 | 8 | 44 | 0 | 791.6 | 809.5544
0 | 12 | 8 | 4 | 16 | 20 | 36 | 4 | 906 | 869.173
4 | 12 | 4 | 4 | 20 | 16 | 32 | 8 | 1069.3 | 1038.494
4 | 8 | 0 | 0 | 4 | 8 | 52 | 24 | 1462.7 | 1392.604
4 | 0 | 4 | 0 | 20 | 8 | 52 | 12 | 950.9 | 1021.815
5 | 0 | 5 | 0 | 25 | 0 | 60 | 5 | 782 | 756.0842
0 | 25 | 10 | 0 | 5 | 0 | 35 | 25 | 1144 | 1227.18
4 | 8 | 12 | 4 | 4 | 24 | 40 | 4 | 1143.1 | 1112.089
0 | 25 | 10 | 0 | 20 | 0 | 40 | 5 | 621 | 569.8772
0 | 5 | 0 | 0 | 75 | 0 | 20 | 0 | 798 | 498.6442
0 | 45 | 5 | 0 | 15 | 0 | 25 | 10 | 671 | 742.801
0 | 25 | 0 | 0 | 35 | 0 | 35 | 5 | 557 | 475.9454
4 | 0 | 12 | 16 | 4 | 12 | 52 | 0 | 1062.7 | 1057.324
0 | 55 | 10 | 0 | 10 | 0 | 15 | 10 | 952 | 1006.554
0 | 16 | 8 | 4 | 16 | 20 | 36 | 0 | 953.9 | 860.2974
4 | 12 | 8 | 0 | 8 | 8 | 56 | 4 | 1160.3 | 1014.366
0 | 30 | 5 | 0 | 30 | 0 | 20 | 15 | 721 | 737.0548
0 | 35 | 20 | 0 | 10 | 0 | 15 | 20 | 462 | 566.6003
0 | 20 | 10 | 0 | 10 | 0 | 45 | 15 | 986 | 909.7217
0 | 5 | 5 | 0 | 30 | 0 | 45 | 15 | 842 | 715.9019
4 | 0 | 4 | 4 | 16 | 12 | 56 | 4 | 1057.5 | 991.1235
5 | 5 | 5 | 0 | 20 | 0 | 50 | 15 | 1006 | 957.0833
0 | 4 | 8 | 4 | 16 | 20 | 44 | 4 | 1019.4 | 908.5485
0 | 15 | 15 | 0 | 15 | 0 | 40 | 15 | 931 | 1023.429
0 | 12 | 4 | 0 | 4 | 16 | 40 | 24 | 1293.4 | 1278.715
0 | 30 | 0 | 0 | 15 | 0 | 50 | 5 | 620 | 537.9315
0 | 20 | 15 | 0 | 0 | 0 | 35 | 30 | 561 | 710.5889
0 | 0 | 8 | 4 | 16 | 12 | 52 | 8 | 945.9 | 1002.167
0 | 10 | 20 | 0 | 5 | 0 | 60 | 5 | 734 | 844.862
0 | 20 | 10 | 0 | 5 | 0 | 40 | 25 | 1274 | 1198.139
0 | 16 | 0 | 4 | 20 | 20 | 28 | 12 | 515.8 | 764.1702
0 | 30 | 10 | 0 | 10 | 0 | 30 | 20 | 1221 | 1214.75
4 | 16 | 8 | 0 | 12 | 0 | 48 | 12 | 1180.3 | 1047.18
0 | 0 | 8 | 4 | 16 | 12 | 52 | 8 | 1101.1 | 1002.167
0 | 30 | 20 | 0 | 5 | 0 | 40 | 5 | 857 | 947.8744
0 | 5 | 5 | 0 | 30 | 0 | 55 | 5 | 620 | 509.5432
5 | 5 | 0 | 0 | 40 | 0 | 45 | 5 | 1062 | 1023.514
0 | 15 | 25 | 0 | 5 | 0 | 50 | 5 | 854 | 892.4568
4 | 12 | 4 | 4 | 12 | 16 | 36 | 12 | 1098.1 | 1173.712
0 | 25 | 20 | 0 | 10 | 0 | 35 | 10 | 932 | 976.242
0 | 30 | 10 | 0 | 5 | 0 | 45 | 10 | 829 | 869.4421
0 | 40 | 25 | 0 | 10 | 0 | 20 | 5 | 996 | 957.166
0 | 24 | 8 | 0 | 12 | 16 | 32 | 8 | 1049.1 | 995.396
4 | 32 | 8 | 4 | 4 | 20 | 24 | 4 | 1127 | 1121.838
0 | 24 | 8 | 0 | 12 | 16 | 32 | 8 | 957.6 | 995.396
0 | 20 | 10 | 0 | 0 | 0 | 45 | 25 | 1256 | 1254.682
4 | 40 | 0 | 0 | 12 | 4 | 36 | 4 | 900.6 | 892.5091
0 | 25 | 5 | 0 | 10 | 0 | 50 | 10 | 634 | 693.1879
0 | 40 | 5 | 0 | 15 | 0 | 20 | 20 | 1325 | 1370.196
0 | 16 | 0 | 4 | 20 | 20 | 28 | 12 | 1070.6 | 764.1702
5 | 0 | 5 | 0 | 45 | 0 | 45 | 0 | 492 | 489.4863
4 | 20 | 4 | 4 | 16 | 0 | 52 | 0 | 761.3 | 772.8288
4 | 12 | 0 | 0 | 16 | 8 | 52 | 8 | 1259.2 | 1142.239

## Test Results
Al | Co | Cr | Cu | Fe | Mn | Ni | V | Actual_UTS_True (Mpa) | Predicted_UTS_True (Mpa)
4 | 12 | 0 | 12 | 20 | 8 | 44 | 0 | 791.6 | 809.5544
0 | 15 | 15 | 0 | 5 | 0 | 45 | 20 | 1142 | 1137.206
0 | 25 | 0 | 0 | 35 | 0 | 35 | 5 | 557 | 475.9454
0 | 16 | 0 | 4 | 20 | 20 | 28 | 12 | 515.8 | 764.1702
0 | 24 | 8 | 0 | 12 | 16 | 32 | 8 | 1049.1 | 995.396
0 | 10 | 0 | 0 | 0 | 0 | 75 | 15 | 899 | 913.9216
0 | 45 | 5 | 0 | 15 | 0 | 25 | 10 | 671 | 742.801
0 | 5 | 5 | 0 | 30 | 0 | 55 | 5 | 620 | 509.5432
4 | 12 | 8 | 4 | 16 | 8 | 48 | 0 | 897.5 | 913.9455
5 | 5 | 10 | 0 | 20 | 0 | 55 | 5 | 759 | 659.7098
4 | 16 | 0 | 4 | 12 | 8 | 52 | 4 | 1079.9 | 1044.766
4 | 0 | 8 | 24 | 4 | 16 | 44 | 0 | 1060.7 | 1023.07
5 | 15 | 5 | 0 | 5 | 0 | 65 | 5 | 622 | 1032.197
0 | 30 | 10 | 0 | 5 | 0 | 45 | 10 | 829 | 869.4421
0 | 35 | 20 | 0 | 30 | 0 | 15 | 0 | 892 | 662.8354
4 | 12 | 8 | 4 | 16 | 8 | 48 | 0 | 888.3 | 913.9455
0 | 30 | 5 | 0 | 30 | 0 | 20 | 15 | 721 | 737.0548
0 | 25 | 20 | 0 | 10 | 0 | 35 | 10 | 932 | 976.242
4 | 8 | 4 | 4 | 16 | 12 | 48 | 4 | 988.8 | 985.7184
0 | 25 | 10 | 0 | 25 | 0 | 35 | 5 | 676 | 536.7823
0 | 16 | 8 | 4 | 16 | 20 | 36 | 0 | 801.2 | 860.2974
0 | 15 | 5 | 0 | 45 | 0 | 30 | 5 | 547 | 488.1115
0 | 15 | 5 | 0 | 15 | 0 | 40 | 25 | 1136 | 1098.564
4 | 12 | 4 | 0 | 28 | 0 | 40 | 12 | 1097.4 | 1045.271
0 | 5 | 10 | 0 | 10 | 0 | 55 | 20 | 977 | 943.9057
5 | 10 | 5 | 0 | 25 | 0 | 50 | 5 | 816 | 791.8521