## Train Results
Al | Co | Cr | Cu | Fe | Mn | Ni | V | Actual_UTS_True (Mpa) | Predicted_UTS_True (Mpa)
0 | 15 | 5 | 0 | 15 | 0 | 40 | 25 | 1136 | 1139.471
0 | 15 | 5 | 0 | 20 | 0 | 40 | 20 | 986 | 844.5773
0 | 10 | 10 | 0 | 55 | 0 | 25 | 0 | 446 | 498.4762
0 | 40 | 4 | 0 | 28 | 4 | 4 | 20 | 1312.9 | 1362.943
4 | 0 | 8 | 24 | 4 | 16 | 44 | 0 | 1060.7 | 1108.503
4 | 16 | 0 | 20 | 4 | 12 | 44 | 0 | 870.7 | 902.5701
0 | 10 | 5 | 0 | 5 | 0 | 50 | 30 | 1115 | 1202.304
0 | 50 | 10 | 0 | 15 | 0 | 15 | 10 | 1038 | 926.5203
0 | 15 | 5 | 0 | 45 | 0 | 30 | 5 | 547 | 566.9177
0 | 24 | 4 | 0 | 8 | 4 | 36 | 24 | 1447.1 | 1403.664
4 | 0 | 8 | 4 | 24 | 12 | 44 | 4 | 864.2 | 925.5058
0 | 15 | 15 | 0 | 5 | 0 | 45 | 20 | 1142 | 1174.729
0 | 16 | 8 | 4 | 16 | 20 | 36 | 0 | 801.2 | 878.4708
4 | 20 | 4 | 4 | 16 | 0 | 52 | 0 | 800.2 | 794.2208
0 | 45 | 10 | 0 | 20 | 0 | 15 | 10 | 839 | 818.5659
0 | 20 | 5 | 0 | 15 | 0 | 40 | 20 | 644 | 864.3224
0 | 10 | 0 | 0 | 0 | 0 | 75 | 15 | 899 | 945.9427
5 | 5 | 10 | 0 | 35 | 0 | 45 | 0 | 549 | 494.2269
5 | 10 | 5 | 0 | 20 | 0 | 55 | 5 | 804 | 936.3186
5 | 10 | 0 | 0 | 5 | 0 | 55 | 25 | 1164 | 1236.587
0 | 30 | 0 | 0 | 30 | 0 | 35 | 5 | 610 | 513.0296
5 | 20 | 5 | 0 | 25 | 0 | 45 | 0 | 615 | 655.9929
0 | 5 | 10 | 0 | 30 | 0 | 50 | 5 | 604 | 586.5918
4 | 0 | 12 | 4 | 4 | 16 | 52 | 8 | 1219.5 | 1176.168
4 | 12 | 8 | 0 | 8 | 8 | 56 | 4 | 938.4 | 1011.934
4 | 4 | 4 | 8 | 28 | 16 | 32 | 4 | 971.8 | 963.9758
0 | 15 | 20 | 0 | 5 | 0 | 45 | 15 | 1060 | 1088.674
0 | 5 | 10 | 0 | 10 | 0 | 55 | 20 | 977 | 1004.526
4 | 0 | 8 | 4 | 24 | 12 | 44 | 4 | 976.4 | 925.5058
0 | 30 | 10 | 0 | 15 | 0 | 30 | 15 | 966 | 1000.526
0 | 65 | 15 | 0 | 0 | 0 | 10 | 10 | 960 | 962.92
4 | 8 | 0 | 12 | 20 | 8 | 48 | 0 | 911.2 | 825.0121
0 | 25 | 15 | 0 | 5 | 0 | 35 | 20 | 1197 | 1167.462
0 | 20 | 8 | 4 | 0 | 20 | 44 | 4 | 1043.6 | 1087.413
0 | 20 | 8 | 4 | 0 | 20 | 44 | 4 | 1095.8 | 1087.413
0 | 10 | 5 | 0 | 35 | 0 | 35 | 15 | 832 | 818.9451
4 | 12 | 0 | 0 | 16 | 8 | 52 | 8 | 1069.3 | 1121.108
4 | 12 | 8 | 4 | 16 | 8 | 48 | 0 | 897.5 | 927.1632
0 | 25 | 5 | 0 | 10 | 0 | 35 | 25 | 1311 | 1305.27
0 | 20 | 4 | 0 | 4 | 4 | 48 | 20 | 1399.7 | 1316.39
0 | 35 | 15 | 0 | 10 | 0 | 25 | 15 | 1042 | 1036.765
0 | 35 | 25 | 0 | 5 | 0 | 30 | 5 | 974 | 1002.296
4 | 16 | 0 | 4 | 12 | 8 | 52 | 4 | 1079.9 | 1026.803
0 | 40 | 5 | 0 | 15 | 0 | 15 | 25 | 1504 | 1419.979
0 | 45 | 15 | 0 | 10 | 0 | 15 | 15 | 1044 | 978.5276
4 | 8 | 4 | 4 | 16 | 12 | 48 | 4 | 930.4 | 947.8646
0 | 20 | 20 | 0 | 15 | 0 | 30 | 15 | 967 | 987.2281
0 | 40 | 20 | 0 | 5 | 0 | 30 | 5 | 863 | 954.7391
4 | 12 | 0 | 12 | 20 | 8 | 44 | 0 | 846.1 | 803.4612
0 | 10 | 10 | 0 | 25 | 0 | 50 | 5 | 660 | 591.2806
0 | 35 | 15 | 0 | 5 | 0 | 20 | 25 | 790 | 830.1293
0 | 15 | 20 | 0 | 15 | 0 | 40 | 10 | 895 | 996.5598
4 | 12 | 0 | 12 | 20 | 8 | 44 | 0 | 791.6 | 803.4612
0 | 12 | 8 | 4 | 16 | 20 | 36 | 4 | 906 | 926.4914
4 | 12 | 4 | 4 | 20 | 16 | 32 | 8 | 1069.3 | 1070.52
4 | 8 | 0 | 0 | 4 | 8 | 52 | 24 | 1462.7 | 1431.302
4 | 0 | 4 | 0 | 20 | 8 | 52 | 12 | 950.9 | 1023.813
5 | 0 | 5 | 0 | 25 | 0 | 60 | 5 | 782 | 794.6561
0 | 25 | 10 | 0 | 5 | 0 | 35 | 25 | 1144 | 1263.276
4 | 8 | 12 | 4 | 4 | 24 | 40 | 4 | 1143.1 | 1147.484
0 | 25 | 10 | 0 | 20 | 0 | 40 | 5 | 621 | 588.611
0 | 5 | 0 | 0 | 75 | 0 | 20 | 0 | 798 | 633.9409
0 | 45 | 5 | 0 | 15 | 0 | 25 | 10 | 671 | 740.8445
0 | 25 | 0 | 0 | 35 | 0 | 35 | 5 | 557 | 513.3914
4 | 0 | 12 | 16 | 4 | 12 | 52 | 0 | 1062.7 | 1088.096
0 | 55 | 10 | 0 | 10 | 0 | 15 | 10 | 952 | 1010.254
0 | 16 | 8 | 4 | 16 | 20 | 36 | 0 | 953.9 | 878.4708
4 | 12 | 8 | 0 | 8 | 8 | 56 | 4 | 1160.3 | 1011.934
0 | 30 | 5 | 0 | 30 | 0 | 20 | 15 | 721 | 756.5717
0 | 35 | 20 | 0 | 10 | 0 | 15 | 20 | 462 | 653.3643
0 | 20 | 10 | 0 | 10 | 0 | 45 | 15 | 986 | 939.3165
0 | 5 | 5 | 0 | 30 | 0 | 45 | 15 | 842 | 834.5818
4 | 0 | 4 | 4 | 16 | 12 | 56 | 4 | 1057.5 | 969.0933
5 | 5 | 5 | 0 | 20 | 0 | 50 | 15 | 1006 | 1042.297
0 | 4 | 8 | 4 | 16 | 20 | 44 | 4 | 1019.4 | 985.4594
0 | 15 | 15 | 0 | 15 | 0 | 40 | 15 | 931 | 1046.682
0 | 12 | 4 | 0 | 4 | 16 | 40 | 24 | 1293.4 | 1383.767
0 | 30 | 0 | 0 | 15 | 0 | 50 | 5 | 620 | 554.5128
0 | 20 | 15 | 0 | 0 | 0 | 35 | 30 | 561 | 944.9052
0 | 0 | 8 | 4 | 16 | 12 | 52 | 8 | 945.9 | 1007.483
0 | 10 | 20 | 0 | 5 | 0 | 60 | 5 | 734 | 840.0488
0 | 20 | 10 | 0 | 5 | 0 | 40 | 25 | 1274 | 1252.478
0 | 16 | 0 | 4 | 20 | 20 | 28 | 12 | 515.8 | 916.612
0 | 30 | 10 | 0 | 10 | 0 | 30 | 20 | 1221 | 1224.366
4 | 16 | 8 | 0 | 12 | 0 | 48 | 12 | 1180.3 | 1097.691
0 | 0 | 8 | 4 | 16 | 12 | 52 | 8 | 1101.1 | 1007.483
0 | 30 | 20 | 0 | 5 | 0 | 40 | 5 | 857 | 904.3041
0 | 5 | 5 | 0 | 30 | 0 | 55 | 5 | 620 | 582.3628
5 | 5 | 0 | 0 | 40 | 0 | 45 | 5 | 1062 | 1075.958
0 | 15 | 25 | 0 | 5 | 0 | 50 | 5 | 854 | 911.0206
4 | 12 | 4 | 4 | 12 | 16 | 36 | 12 | 1098.1 | 1209.936
0 | 25 | 20 | 0 | 10 | 0 | 35 | 10 | 932 | 999.4572
0 | 30 | 10 | 0 | 5 | 0 | 45 | 10 | 829 | 850.6534
0 | 40 | 25 | 0 | 10 | 0 | 20 | 5 | 996 | 1024.993
0 | 24 | 8 | 0 | 12 | 16 | 32 | 8 | 1049.1 | 1076.75
4 | 32 | 8 | 4 | 4 | 20 | 24 | 4 | 1127 | 1109.515
0 | 24 | 8 | 0 | 12 | 16 | 32 | 8 | 957.6 | 1076.75
0 | 20 | 10 | 0 | 0 | 0 | 45 | 25 | 1256 | 1278.445
4 | 40 | 0 | 0 | 12 | 4 | 36 | 4 | 900.6 | 967.9697
0 | 25 | 5 | 0 | 10 | 0 | 50 | 10 | 634 | 687.8079
0 | 40 | 5 | 0 | 15 | 0 | 20 | 20 | 1325 | 1379.271
0 | 16 | 0 | 4 | 20 | 20 | 28 | 12 | 1070.6 | 916.612
5 | 0 | 5 | 0 | 45 | 0 | 45 | 0 | 492 | 504.1339
4 | 20 | 4 | 4 | 16 | 0 | 52 | 0 | 761.3 | 794.2208
4 | 12 | 0 | 0 | 16 | 8 | 52 | 8 | 1259.2 | 1121.108

## Test Results
Al | Co | Cr | Cu | Fe | Mn | Ni | V | Actual_UTS_True (Mpa) | Predicted_UTS_True (Mpa)
4 | 0 | 12 | 16 | 4 | 12 | 52 | 0 | 1062.7 | 1088.096
4 | 40 | 0 | 0 | 12 | 4 | 36 | 4 | 900.6 | 967.9697
0 | 30 | 10 | 0 | 10 | 0 | 30 | 20 | 1221 | 1224.366
0 | 25 | 15 | 0 | 5 | 0 | 35 | 20 | 1197 | 1167.462
4 | 12 | 4 | 4 | 12 | 16 | 36 | 12 | 1098.1 | 1209.936
0 | 15 | 25 | 0 | 5 | 0 | 50 | 5 | 854 | 911.0206
0 | 5 | 0 | 0 | 75 | 0 | 20 | 0 | 798 | 633.9409
0 | 20 | 8 | 4 | 0 | 20 | 44 | 4 | 1043.6 | 1087.413
0 | 25 | 20 | 0 | 10 | 0 | 35 | 10 | 932 | 999.4572
4 | 12 | 8 | 4 | 16 | 8 | 48 | 0 | 897.5 | 927.1632
0 | 10 | 5 | 0 | 10 | 0 | 55 | 20 | 1040 | 879.7855
0 | 25 | 10 | 0 | 20 | 0 | 40 | 5 | 621 | 588.611
0 | 10 | 0 | 0 | 30 | 0 | 40 | 20 | 850 | 848.582
0 | 40 | 25 | 0 | 10 | 0 | 20 | 5 | 996 | 1024.993
0 | 20 | 10 | 0 | 5 | 0 | 40 | 25 | 1274 | 1252.478
0 | 5 | 15 | 0 | 5 | 0 | 70 | 5 | 764 | 810.8963
5 | 5 | 10 | 0 | 35 | 0 | 45 | 0 | 549 | 494.2269
5 | 10 | 0 | 0 | 5 | 0 | 55 | 25 | 1164 | 1236.587
4 | 0 | 8 | 4 | 24 | 12 | 44 | 4 | 976.4 | 925.5058
0 | 4 | 8 | 4 | 16 | 20 | 44 | 4 | 1019.4 | 985.4594
4 | 12 | 0 | 12 | 20 | 8 | 44 | 0 | 791.6 | 803.4612
0 | 35 | 15 | 0 | 5 | 0 | 20 | 25 | 790 | 830.1293
0 | 5 | 10 | 0 | 30 | 0 | 50 | 5 | 604 | 586.5918
0 | 20 | 8 | 4 | 0 | 20 | 44 | 4 | 1095.8 | 1087.413
4 | 8 | 4 | 4 | 16 | 12 | 48 | 4 | 930.4 | 947.8646
5 | 5 | 5 | 0 | 20 | 0 | 50 | 15 | 1006 | 1042.297
0 | 65 | 15 | 0 | 0 | 0 | 10 | 10 | 960 | 962.92