## Train Results
Al | Co | Cr | Cu | Fe | Mn | Ni | V | Actual_UTS_True (Mpa) | Predicted_UTS_True (Mpa)
0 | 15 | 5 | 0 | 15 | 0 | 40 | 25 | 1136 | 1098.214
0 | 15 | 5 | 0 | 20 | 0 | 40 | 20 | 986 | 852.7421
0 | 10 | 10 | 0 | 55 | 0 | 25 | 0 | 446 | 557.4399
0 | 40 | 4 | 0 | 28 | 4 | 4 | 20 | 1312.9 | 1301.401
4 | 0 | 8 | 24 | 4 | 16 | 44 | 0 | 1060.7 | 1051.103
4 | 16 | 0 | 20 | 4 | 12 | 44 | 0 | 870.7 | 913.4073
0 | 10 | 5 | 0 | 5 | 0 | 50 | 30 | 1115 | 1118.553
0 | 50 | 10 | 0 | 15 | 0 | 15 | 10 | 1038 | 920.9783
0 | 15 | 5 | 0 | 45 | 0 | 30 | 5 | 547 | 591.3491
0 | 24 | 4 | 0 | 8 | 4 | 36 | 24 | 1447.1 | 1361.872
4 | 0 | 8 | 4 | 24 | 12 | 44 | 4 | 864.2 | 911.2791
0 | 15 | 15 | 0 | 5 | 0 | 45 | 20 | 1142 | 1117.335
0 | 16 | 8 | 4 | 16 | 20 | 36 | 0 | 801.2 | 911.4008
4 | 20 | 4 | 4 | 16 | 0 | 52 | 0 | 800.2 | 836.0882
0 | 45 | 10 | 0 | 20 | 0 | 15 | 10 | 839 | 797.3331
0 | 20 | 5 | 0 | 15 | 0 | 40 | 20 | 644 | 822.039
0 | 10 | 0 | 0 | 0 | 0 | 75 | 15 | 899 | 891.1796875
5 | 5 | 10 | 0 | 35 | 0 | 45 | 0 | 549 | 482.1295
5 | 10 | 5 | 0 | 20 | 0 | 55 | 5 | 804 | 919.9589
5 | 10 | 0 | 0 | 5 | 0 | 55 | 25 | 1164 | 1151.126
0 | 30 | 0 | 0 | 30 | 0 | 35 | 5 | 610 | 523.0533
5 | 20 | 5 | 0 | 25 | 0 | 45 | 0 | 615 | 698.6005
0 | 5 | 10 | 0 | 30 | 0 | 50 | 5 | 604 | 602.049
4 | 0 | 12 | 4 | 4 | 16 | 52 | 8 | 1219.5 | 1147.877
4 | 12 | 8 | 0 | 8 | 8 | 56 | 4 | 938.4 | 1030.614
4 | 4 | 4 | 8 | 28 | 16 | 32 | 4 | 971.8 | 994.5344
0 | 15 | 20 | 0 | 5 | 0 | 45 | 15 | 1060 | 1034.529
0 | 5 | 10 | 0 | 10 | 0 | 55 | 20 | 977 | 987.9912
4 | 0 | 8 | 4 | 24 | 12 | 44 | 4 | 976.4 | 911.2791
0 | 30 | 10 | 0 | 15 | 0 | 30 | 15 | 966 | 953.5324
0 | 65 | 15 | 0 | 0 | 0 | 10 | 10 | 960 | 941.9821
4 | 8 | 0 | 12 | 20 | 8 | 48 | 0 | 911.2 | 831.9966
0 | 25 | 15 | 0 | 5 | 0 | 35 | 20 | 1197 | 1077.167
0 | 20 | 8 | 4 | 0 | 20 | 44 | 4 | 1043.6 | 996.371
0 | 20 | 8 | 4 | 0 | 20 | 44 | 4 | 1095.8 | 996.371
0 | 10 | 5 | 0 | 35 | 0 | 35 | 15 | 832 | 857.2783
4 | 12 | 0 | 0 | 16 | 8 | 52 | 8 | 1069.3 | 1107.909
4 | 12 | 8 | 4 | 16 | 8 | 48 | 0 | 897.5 | 845.1569
0 | 25 | 5 | 0 | 10 | 0 | 35 | 25 | 1311 | 1249.687
0 | 20 | 4 | 0 | 4 | 4 | 48 | 20 | 1399.7 | 1257.733
0 | 35 | 15 | 0 | 10 | 0 | 25 | 15 | 1042 | 988.9966
0 | 35 | 25 | 0 | 5 | 0 | 30 | 5 | 974 | 952.2753
4 | 16 | 0 | 4 | 12 | 8 | 52 | 4 | 1079.9 | 1018.622
0 | 40 | 5 | 0 | 15 | 0 | 15 | 25 | 1504 | 1394.949
0 | 45 | 15 | 0 | 10 | 0 | 15 | 15 | 1044 | 968.7737
4 | 8 | 4 | 4 | 16 | 12 | 48 | 4 | 930.4 | 962.4986
0 | 20 | 20 | 0 | 15 | 0 | 30 | 15 | 967 | 952.5453
0 | 40 | 20 | 0 | 5 | 0 | 30 | 5 | 863 | 930.6624
4 | 12 | 0 | 12 | 20 | 8 | 44 | 0 | 846.1 | 800.4367
0 | 10 | 10 | 0 | 25 | 0 | 50 | 5 | 660 | 582.8376
0 | 35 | 15 | 0 | 5 | 0 | 20 | 25 | 790 | 763.6085
0 | 15 | 20 | 0 | 15 | 0 | 40 | 10 | 895 | 947.4627
4 | 12 | 0 | 12 | 20 | 8 | 44 | 0 | 791.6 | 800.4367
0 | 12 | 8 | 4 | 16 | 20 | 36 | 4 | 906 | 914.7905
4 | 12 | 4 | 4 | 20 | 16 | 32 | 8 | 1069.3 | 1032.06
4 | 8 | 0 | 0 | 4 | 8 | 52 | 24 | 1462.7 | 1385.195
4 | 0 | 4 | 0 | 20 | 8 | 52 | 12 | 950.9 | 988.3503
5 | 0 | 5 | 0 | 25 | 0 | 60 | 5 | 782 | 770.5589
0 | 25 | 10 | 0 | 5 | 0 | 35 | 25 | 1144 | 1224.409
4 | 8 | 12 | 4 | 4 | 24 | 40 | 4 | 1143.1 | 1131.879
0 | 25 | 10 | 0 | 20 | 0 | 40 | 5 | 621 | 567.3311
0 | 5 | 0 | 0 | 75 | 0 | 20 | 0 | 798 | 815.2561
0 | 45 | 5 | 0 | 15 | 0 | 25 | 10 | 671 | 782.7474
0 | 25 | 0 | 0 | 35 | 0 | 35 | 5 | 557 | 519.0917
4 | 0 | 12 | 16 | 4 | 12 | 52 | 0 | 1062.7 | 1068.172
0 | 55 | 10 | 0 | 10 | 0 | 15 | 10 | 952 | 999.6964
0 | 16 | 8 | 4 | 16 | 20 | 36 | 0 | 953.9 | 911.4008
4 | 12 | 8 | 0 | 8 | 8 | 56 | 4 | 1160.3 | 1030.614
0 | 30 | 5 | 0 | 30 | 0 | 20 | 15 | 721 | 751.7399
0 | 35 | 20 | 0 | 10 | 0 | 15 | 20 | 462 | 606.851
0 | 20 | 10 | 0 | 10 | 0 | 45 | 15 | 986 | 883.2604
0 | 5 | 5 | 0 | 30 | 0 | 45 | 15 | 842 | 827.3812
4 | 0 | 4 | 4 | 16 | 12 | 56 | 4 | 1057.5 | 990.7991
5 | 5 | 5 | 0 | 20 | 0 | 50 | 15 | 1006 | 968.8429
0 | 4 | 8 | 4 | 16 | 20 | 44 | 4 | 1019.4 | 939.9998
0 | 15 | 15 | 0 | 15 | 0 | 40 | 15 | 931 | 998.3121
0 | 12 | 4 | 0 | 4 | 16 | 40 | 24 | 1293.4 | 1213.745
0 | 30 | 0 | 0 | 15 | 0 | 50 | 5 | 620 | 573.9313
0 | 20 | 15 | 0 | 0 | 0 | 35 | 30 | 561 | 838.4878
0 | 0 | 8 | 4 | 16 | 12 | 52 | 8 | 945.9 | 1004.22
0 | 10 | 20 | 0 | 5 | 0 | 60 | 5 | 734 | 824.5694
0 | 20 | 10 | 0 | 5 | 0 | 40 | 25 | 1274 | 1202.531
0 | 16 | 0 | 4 | 20 | 20 | 28 | 12 | 515.8 | 770.2755
0 | 30 | 10 | 0 | 10 | 0 | 30 | 20 | 1221 | 1172.941
4 | 16 | 8 | 0 | 12 | 0 | 48 | 12 | 1180.3 | 1093.729
0 | 0 | 8 | 4 | 16 | 12 | 52 | 8 | 1101.1 | 1004.22
0 | 30 | 20 | 0 | 5 | 0 | 40 | 5 | 857 | 890.3893
0 | 5 | 5 | 0 | 30 | 0 | 55 | 5 | 620 | 593.2814
5 | 5 | 0 | 0 | 40 | 0 | 45 | 5 | 1062 | 1016.867
0 | 15 | 25 | 0 | 5 | 0 | 50 | 5 | 854 | 859.2881
4 | 12 | 4 | 4 | 12 | 16 | 36 | 12 | 1098.1 | 1114.336
0 | 25 | 20 | 0 | 10 | 0 | 35 | 10 | 932 | 945.0449
0 | 30 | 10 | 0 | 5 | 0 | 45 | 10 | 829 | 857.434
0 | 40 | 25 | 0 | 10 | 0 | 20 | 5 | 996 | 988.0656
0 | 24 | 8 | 0 | 12 | 16 | 32 | 8 | 1049.1 | 990.2009
4 | 32 | 8 | 4 | 4 | 20 | 24 | 4 | 1127 | 1058.474
0 | 24 | 8 | 0 | 12 | 16 | 32 | 8 | 957.6 | 990.2009
0 | 20 | 10 | 0 | 0 | 0 | 45 | 25 | 1256 | 1248.752
4 | 40 | 0 | 0 | 12 | 4 | 36 | 4 | 900.6 | 895.8533
0 | 25 | 5 | 0 | 10 | 0 | 50 | 10 | 634 | 696.1536
0 | 40 | 5 | 0 | 15 | 0 | 20 | 20 | 1325 | 1344.967
0 | 16 | 0 | 4 | 20 | 20 | 28 | 12 | 1070.6 | 770.2755
5 | 0 | 5 | 0 | 45 | 0 | 45 | 0 | 492 | 504.5536
4 | 20 | 4 | 4 | 16 | 0 | 52 | 0 | 761.3 | 836.0882
4 | 12 | 0 | 0 | 16 | 8 | 52 | 8 | 1259.2 | 1107.909

## Test Results
Al | Co | Cr | Cu | Fe | Mn | Ni | V | Actual_UTS_True (Mpa) | Predicted_UTS_True (Mpa)
4 | 0 | 12 | 16 | 4 | 12 | 52 | 0 | 1062.7 | 1068.172
4 | 40 | 0 | 0 | 12 | 4 | 36 | 4 | 900.6 | 895.8533
0 | 30 | 10 | 0 | 10 | 0 | 30 | 20 | 1221 | 1172.941
0 | 25 | 15 | 0 | 5 | 0 | 35 | 20 | 1197 | 1077.167
4 | 12 | 4 | 4 | 12 | 16 | 36 | 12 | 1098.1 | 1114.336
0 | 15 | 25 | 0 | 5 | 0 | 50 | 5 | 854 | 859.2881
0 | 5 | 0 | 0 | 75 | 0 | 20 | 0 | 798 | 815.2561
0 | 20 | 8 | 4 | 0 | 20 | 44 | 4 | 1043.6 | 996.371
0 | 25 | 20 | 0 | 10 | 0 | 35 | 10 | 932 | 945.0449
4 | 12 | 8 | 4 | 16 | 8 | 48 | 0 | 897.5 | 845.1569
0 | 10 | 5 | 0 | 10 | 0 | 55 | 20 | 1040 | 877.9241
0 | 25 | 10 | 0 | 20 | 0 | 40 | 5 | 621 | 567.3311
0 | 10 | 0 | 0 | 30 | 0 | 40 | 20 | 850 | 874.8149
0 | 40 | 25 | 0 | 10 | 0 | 20 | 5 | 996 | 988.0656
0 | 20 | 10 | 0 | 5 | 0 | 40 | 25 | 1274 | 1202.531
0 | 5 | 15 | 0 | 5 | 0 | 70 | 5 | 764 | 832.8216
5 | 5 | 10 | 0 | 35 | 0 | 45 | 0 | 549 | 482.1295
5 | 10 | 0 | 0 | 5 | 0 | 55 | 25 | 1164 | 1151.126
4 | 0 | 8 | 4 | 24 | 12 | 44 | 4 | 976.4 | 911.2791
0 | 4 | 8 | 4 | 16 | 20 | 44 | 4 | 1019.4 | 939.9998
4 | 12 | 0 | 12 | 20 | 8 | 44 | 0 | 791.6 | 800.4367
0 | 35 | 15 | 0 | 5 | 0 | 20 | 25 | 790 | 763.6085
0 | 5 | 10 | 0 | 30 | 0 | 50 | 5 | 604 | 602.049
0 | 20 | 8 | 4 | 0 | 20 | 44 | 4 | 1095.8 | 996.371
4 | 8 | 4 | 4 | 16 | 12 | 48 | 4 | 930.4 | 962.4986
5 | 5 | 5 | 0 | 20 | 0 | 50 | 15 | 1006 | 968.8429
0 | 65 | 15 | 0 | 0 | 0 | 10 | 10 | 960 | 941.9822