## Train Results
Al | Co | Cr | Cu | Fe | Mn | Ni | V | Actual_UTS_True (Mpa) | Predicted_UTS_True (Mpa)
0 | 15 | 5 | 0 | 15 | 0 | 40 | 25 | 1136 | 1118.301
0 | 15 | 5 | 0 | 20 | 0 | 40 | 20 | 986 | 811.0632
0 | 10 | 10 | 0 | 55 | 0 | 25 | 0 | 446 | 472.884
0 | 40 | 4 | 0 | 28 | 4 | 4 | 20 | 1312.9 | 1361.425
4 | 0 | 8 | 24 | 4 | 16 | 44 | 0 | 1060.7 | 1060.748
4 | 16 | 0 | 20 | 4 | 12 | 44 | 0 | 870.7 | 888.2209
0 | 10 | 5 | 0 | 5 | 0 | 50 | 30 | 1115 | 1179.913
0 | 50 | 10 | 0 | 15 | 0 | 15 | 10 | 1038 | 945.5219
0 | 15 | 5 | 0 | 45 | 0 | 30 | 5 | 547 | 503.2999
0 | 24 | 4 | 0 | 8 | 4 | 36 | 24 | 1447.1 | 1406.838
4 | 0 | 8 | 4 | 24 | 12 | 44 | 4 | 864.2 | 950.0865
0 | 15 | 15 | 0 | 5 | 0 | 45 | 20 | 1142 | 1116.645
0 | 16 | 8 | 4 | 16 | 20 | 36 | 0 | 801.2 | 884.6687
4 | 20 | 4 | 4 | 16 | 0 | 52 | 0 | 800.2 | 816.0778
0 | 45 | 10 | 0 | 20 | 0 | 15 | 10 | 839 | 829.389
0 | 20 | 5 | 0 | 15 | 0 | 40 | 20 | 644 | 822.1617
0 | 10 | 0 | 0 | 0 | 0 | 75 | 15 | 899 | 952.9694
5 | 5 | 10 | 0 | 35 | 0 | 45 | 0 | 549 | 488.9418
5 | 10 | 5 | 0 | 20 | 0 | 55 | 5 | 804 | 901.6061
5 | 10 | 0 | 0 | 5 | 0 | 55 | 25 | 1164 | 1246.505
0 | 30 | 0 | 0 | 30 | 0 | 35 | 5 | 610 | 476.619
5 | 20 | 5 | 0 | 25 | 0 | 45 | 0 | 615 | 710.1177
0 | 5 | 10 | 0 | 30 | 0 | 50 | 5 | 604 | 511.2654
4 | 0 | 12 | 4 | 4 | 16 | 52 | 8 | 1219.5 | 1166.63
4 | 12 | 8 | 0 | 8 | 8 | 56 | 4 | 938.4 | 1024.645
4 | 4 | 4 | 8 | 28 | 16 | 32 | 4 | 971.8 | 993.6788
0 | 15 | 20 | 0 | 5 | 0 | 45 | 15 | 1060 | 1026.853
0 | 5 | 10 | 0 | 10 | 0 | 55 | 20 | 977 | 947.045
4 | 0 | 8 | 4 | 24 | 12 | 44 | 4 | 976.4 | 950.0865
0 | 30 | 10 | 0 | 15 | 0 | 30 | 15 | 966 | 962.5923
0 | 65 | 15 | 0 | 0 | 0 | 10 | 10 | 960 | 943.3779
4 | 8 | 0 | 12 | 20 | 8 | 48 | 0 | 911.2 | 837.3425
0 | 25 | 15 | 0 | 5 | 0 | 35 | 20 | 1197 | 1131.767
0 | 20 | 8 | 4 | 0 | 20 | 44 | 4 | 1043.6 | 1040.098
0 | 20 | 8 | 4 | 0 | 20 | 44 | 4 | 1095.8 | 1040.098
0 | 10 | 5 | 0 | 35 | 0 | 35 | 15 | 832 | 786.3007
4 | 12 | 0 | 0 | 16 | 8 | 52 | 8 | 1069.3 | 1134.808
4 | 12 | 8 | 4 | 16 | 8 | 48 | 0 | 897.5 | 923.715
0 | 25 | 5 | 0 | 10 | 0 | 35 | 25 | 1311 | 1298.135
0 | 20 | 4 | 0 | 4 | 4 | 48 | 20 | 1399.7 | 1366.861
0 | 35 | 15 | 0 | 10 | 0 | 25 | 15 | 1042 | 995.0167
0 | 35 | 25 | 0 | 5 | 0 | 30 | 5 | 974 | 975.3807
4 | 16 | 0 | 4 | 12 | 8 | 52 | 4 | 1079.9 | 1062.888
0 | 40 | 5 | 0 | 15 | 0 | 15 | 25 | 1504 | 1424.77
0 | 45 | 15 | 0 | 10 | 0 | 15 | 15 | 1044 | 949.9312
4 | 8 | 4 | 4 | 16 | 12 | 48 | 4 | 930.4 | 973.4841
0 | 20 | 20 | 0 | 15 | 0 | 30 | 15 | 967 | 969.9413
0 | 40 | 20 | 0 | 5 | 0 | 30 | 5 | 863 | 948.4543
4 | 12 | 0 | 12 | 20 | 8 | 44 | 0 | 846.1 | 805.5182
0 | 10 | 10 | 0 | 25 | 0 | 50 | 5 | 660 | 526.5909
0 | 35 | 15 | 0 | 5 | 0 | 20 | 25 | 790 | 769.953
0 | 15 | 20 | 0 | 15 | 0 | 40 | 10 | 895 | 970.599
4 | 12 | 0 | 12 | 20 | 8 | 44 | 0 | 791.6 | 805.5182
0 | 12 | 8 | 4 | 16 | 20 | 36 | 4 | 906 | 883.3639
4 | 12 | 4 | 4 | 20 | 16 | 32 | 8 | 1069.3 | 1043.047
4 | 8 | 0 | 0 | 4 | 8 | 52 | 24 | 1462.7 | 1423.772
4 | 0 | 4 | 0 | 20 | 8 | 52 | 12 | 950.9 | 1014.505
5 | 0 | 5 | 0 | 25 | 0 | 60 | 5 | 782 | 763.4677
0 | 25 | 10 | 0 | 5 | 0 | 35 | 25 | 1144 | 1239.828
4 | 8 | 12 | 4 | 4 | 24 | 40 | 4 | 1143.1 | 1158.647
0 | 25 | 10 | 0 | 20 | 0 | 40 | 5 | 621 | 541.6911
0 | 5 | 0 | 0 | 75 | 0 | 20 | 0 | 798 | 613.7617
0 | 45 | 5 | 0 | 15 | 0 | 25 | 10 | 671 | 729.0765
0 | 25 | 0 | 0 | 35 | 0 | 35 | 5 | 557 | 477.1957
4 | 0 | 12 | 16 | 4 | 12 | 52 | 0 | 1062.7 | 1078.169
0 | 55 | 10 | 0 | 10 | 0 | 15 | 10 | 952 | 1029.114
0 | 16 | 8 | 4 | 16 | 20 | 36 | 0 | 953.9 | 884.6687
4 | 12 | 8 | 0 | 8 | 8 | 56 | 4 | 1160.3 | 1024.645
0 | 30 | 5 | 0 | 30 | 0 | 20 | 15 | 721 | 760.8458
0 | 35 | 20 | 0 | 10 | 0 | 15 | 20 | 462 | 598.079
0 | 20 | 10 | 0 | 10 | 0 | 45 | 15 | 986 | 940.3315
0 | 5 | 5 | 0 | 30 | 0 | 45 | 15 | 842 | 774.1105
4 | 0 | 4 | 4 | 16 | 12 | 56 | 4 | 1057.5 | 986.8848
5 | 5 | 5 | 0 | 20 | 0 | 50 | 15 | 1006 | 978.2748
0 | 4 | 8 | 4 | 16 | 20 | 44 | 4 | 1019.4 | 928.5261
0 | 15 | 15 | 0 | 15 | 0 | 40 | 15 | 931 | 1021.819
0 | 12 | 4 | 0 | 4 | 16 | 40 | 24 | 1293.4 | 1361.912
0 | 30 | 0 | 0 | 15 | 0 | 50 | 5 | 620 | 520.8463
0 | 20 | 15 | 0 | 0 | 0 | 35 | 30 | 561 | 895.0111
0 | 0 | 8 | 4 | 16 | 12 | 52 | 8 | 945.9 | 1002.291
0 | 10 | 20 | 0 | 5 | 0 | 60 | 5 | 734 | 866.3605
0 | 20 | 10 | 0 | 5 | 0 | 40 | 25 | 1274 | 1212.628
0 | 16 | 0 | 4 | 20 | 20 | 28 | 12 | 515.8 | 836.4712
0 | 30 | 10 | 0 | 10 | 0 | 30 | 20 | 1221 | 1200.001
4 | 16 | 8 | 0 | 12 | 0 | 48 | 12 | 1180.3 | 1084.776
0 | 0 | 8 | 4 | 16 | 12 | 52 | 8 | 1101.1 | 1002.291
0 | 30 | 20 | 0 | 5 | 0 | 40 | 5 | 857 | 921.444
0 | 5 | 5 | 0 | 30 | 0 | 55 | 5 | 620 | 513.0041
5 | 5 | 0 | 0 | 40 | 0 | 45 | 5 | 1062 | 1003.902
0 | 15 | 25 | 0 | 5 | 0 | 50 | 5 | 854 | 894.7448
4 | 12 | 4 | 4 | 12 | 16 | 36 | 12 | 1098.1 | 1164.452
0 | 25 | 20 | 0 | 10 | 0 | 35 | 10 | 932 | 958.5813
0 | 30 | 10 | 0 | 5 | 0 | 45 | 10 | 829 | 856.9572
0 | 40 | 25 | 0 | 10 | 0 | 20 | 5 | 996 | 1016.559
0 | 24 | 8 | 0 | 12 | 16 | 32 | 8 | 1049.1 | 1022.621
4 | 32 | 8 | 4 | 4 | 20 | 24 | 4 | 1127 | 1128.014
0 | 24 | 8 | 0 | 12 | 16 | 32 | 8 | 957.6 | 1022.621
0 | 20 | 10 | 0 | 0 | 0 | 45 | 25 | 1256 | 1256.767
4 | 40 | 0 | 0 | 12 | 4 | 36 | 4 | 900.6 | 936.0391
0 | 25 | 5 | 0 | 10 | 0 | 50 | 10 | 634 | 668.389
0 | 40 | 5 | 0 | 15 | 0 | 20 | 20 | 1325 | 1381.716
0 | 16 | 0 | 4 | 20 | 20 | 28 | 12 | 1070.6 | 836.4712
5 | 0 | 5 | 0 | 45 | 0 | 45 | 0 | 492 | 494.1103
4 | 20 | 4 | 4 | 16 | 0 | 52 | 0 | 761.3 | 816.0778
4 | 12 | 0 | 0 | 16 | 8 | 52 | 8 | 1259.2 | 1134.808

## Test Results
Al | Co | Cr | Cu | Fe | Mn | Ni | V | Actual_UTS_True (Mpa) | Predicted_UTS_True (Mpa)
0 | 10 | 0 | 0 | 30 | 0 | 40 | 20 | 850 | 897.3823
0 | 45 | 10 | 0 | 20 | 0 | 15 | 10 | 839 | 829.389
0 | 40 | 25 | 0 | 10 | 0 | 20 | 5 | 996 | 1016.559
0 | 10 | 5 | 0 | 10 | 0 | 55 | 20 | 1040 | 867.2409
0 | 16 | 8 | 4 | 16 | 20 | 36 | 0 | 953.9 | 884.6687
0 | 35 | 15 | 0 | 5 | 0 | 20 | 25 | 790 | 769.953
4 | 0 | 8 | 4 | 24 | 12 | 44 | 4 | 976.4 | 950.0865
0 | 25 | 10 | 0 | 20 | 0 | 40 | 5 | 621 | 541.6911
4 | 12 | 8 | 0 | 8 | 8 | 56 | 4 | 938.4 | 1024.645
0 | 45 | 15 | 0 | 10 | 0 | 15 | 15 | 1044 | 949.9312
0 | 16 | 8 | 4 | 16 | 20 | 36 | 0 | 801.2 | 884.6687
5 | 5 | 10 | 0 | 35 | 0 | 45 | 0 | 549 | 488.9418
4 | 12 | 0 | 12 | 20 | 8 | 44 | 0 | 846.1 | 805.5182
0 | 50 | 5 | 0 | 15 | 0 | 5 | 25 | 1581 | 1419.539
0 | 10 | 10 | 0 | 55 | 0 | 25 | 0 | 446 | 472.884
4 | 12 | 4 | 4 | 12 | 16 | 36 | 12 | 1098.1 | 1164.452
0 | 25 | 5 | 0 | 10 | 0 | 35 | 25 | 1311 | 1298.135
0 | 15 | 5 | 0 | 45 | 0 | 30 | 5 | 547 | 503.2999
0 | 24 | 8 | 0 | 12 | 16 | 32 | 8 | 957.6 | 1022.621
0 | 20 | 10 | 0 | 0 | 0 | 45 | 25 | 1256 | 1256.767
4 | 0 | 4 | 0 | 4 | 4 | 60 | 24 | 1476.3 | 1272.191
0 | 45 | 5 | 0 | 15 | 0 | 25 | 10 | 671 | 729.0765
4 | 0 | 12 | 4 | 4 | 16 | 52 | 8 | 1219.5 | 1166.63
0 | 24 | 4 | 0 | 8 | 4 | 36 | 24 | 1447.1 | 1406.838
4 | 16 | 8 | 0 | 12 | 0 | 48 | 12 | 1180.3 | 1084.776
0 | 12 | 8 | 4 | 16 | 20 | 36 | 4 | 906 | 883.3639