## Train Results
Al | Co | Cr | Cu | Fe | Mn | Ni | V | Actual_Yield Strength (MPa) | Predicted_Yield Strength (MPa)
0 | 15 | 5 | 0 | 15 | 0 | 40 | 25 | 541 | 531.7844
0 | 15 | 5 | 0 | 20 | 0 | 40 | 20 | 430 | 342.6538
0 | 10 | 10 | 0 | 55 | 0 | 25 | 0 | 310 | 289.9024
0 | 40 | 4 | 0 | 28 | 4 | 4 | 20 | 531.3 | 519.1149
4 | 0 | 8 | 24 | 4 | 16 | 44 | 0 | 261.2 | 177.3407
4 | 16 | 0 | 20 | 4 | 12 | 44 | 0 | 218.8 | 178.0617
0 | 10 | 5 | 0 | 5 | 0 | 50 | 30 | 637 | 619.876
0 | 50 | 10 | 0 | 15 | 0 | 15 | 10 | 539 | 533.4234
0 | 15 | 5 | 0 | 45 | 0 | 30 | 5 | 364 | 316.201
0 | 24 | 4 | 0 | 8 | 4 | 36 | 24 | 431.5 | 411.7845
4 | 0 | 8 | 4 | 24 | 12 | 44 | 4 | 241.5 | 231.3193
0 | 15 | 15 | 0 | 5 | 0 | 45 | 20 | 525 | 515.8679
0 | 16 | 8 | 4 | 16 | 20 | 36 | 0 | 257.3 | 263.7918
4 | 20 | 4 | 4 | 16 | 0 | 52 | 0 | 176.8 | 203.004
0 | 45 | 10 | 0 | 20 | 0 | 15 | 10 | 487 | 484.0301
0 | 20 | 5 | 0 | 15 | 0 | 40 | 20 | 244 | 338.0929
0 | 10 | 0 | 0 | 0 | 0 | 75 | 15 | 398 | 406.3802
5 | 5 | 10 | 0 | 35 | 0 | 45 | 0 | 250 | 241.0957
5 | 10 | 5 | 0 | 20 | 0 | 55 | 5 | 366 | 372.495
5 | 10 | 0 | 0 | 5 | 0 | 55 | 25 | 669 | 642.9803
0 | 30 | 0 | 0 | 30 | 0 | 35 | 5 | 347 | 291.2924
5 | 20 | 5 | 0 | 25 | 0 | 45 | 0 | 313 | 297.1041
0 | 5 | 10 | 0 | 30 | 0 | 50 | 5 | 324 | 357.4016
4 | 0 | 12 | 4 | 4 | 16 | 52 | 8 | 307.1 | 298.7886
4 | 12 | 8 | 0 | 8 | 8 | 56 | 4 | 304.1 | 303.6743
4 | 4 | 4 | 8 | 28 | 16 | 32 | 4 | 252.1 | 220.5076
0 | 15 | 20 | 0 | 5 | 0 | 45 | 15 | 551 | 503.3924
0 | 5 | 10 | 0 | 10 | 0 | 55 | 20 | 517 | 493.8697
4 | 0 | 8 | 4 | 24 | 12 | 44 | 4 | 230.5 | 231.3193
0 | 30 | 10 | 0 | 15 | 0 | 30 | 15 | 444 | 464.2919
0 | 65 | 15 | 0 | 0 | 0 | 10 | 10 | 548 | 513.9388
4 | 8 | 0 | 12 | 20 | 8 | 48 | 0 | 232.6 | 186.052
0 | 25 | 15 | 0 | 5 | 0 | 35 | 20 | 613 | 582.6091
0 | 20 | 8 | 4 | 0 | 20 | 44 | 4 | 319.3 | 319.3484
0 | 20 | 8 | 4 | 0 | 20 | 44 | 4 | 340.8 | 319.3484
0 | 10 | 5 | 0 | 35 | 0 | 35 | 15 | 391 | 347.6958
4 | 12 | 0 | 0 | 16 | 8 | 52 | 8 | 392.9 | 373.5039
4 | 12 | 8 | 4 | 16 | 8 | 48 | 0 | 217.6 | 220.7504
0 | 25 | 5 | 0 | 10 | 0 | 35 | 25 | 614 | 538.1732
0 | 20 | 4 | 0 | 4 | 4 | 48 | 20 | 418.3 | 363.4562
0 | 35 | 15 | 0 | 10 | 0 | 25 | 15 | 521 | 499.8108
0 | 35 | 25 | 0 | 5 | 0 | 30 | 5 | 650 | 615.4232
4 | 16 | 0 | 4 | 12 | 8 | 52 | 4 | 301 | 286.9656
0 | 40 | 5 | 0 | 15 | 0 | 15 | 25 | 551 | 533.5944
0 | 45 | 15 | 0 | 10 | 0 | 15 | 15 | 569 | 546.2502
4 | 8 | 4 | 4 | 16 | 12 | 48 | 4 | 277.1 | 267.3471
0 | 20 | 20 | 0 | 15 | 0 | 30 | 15 | 470 | 458.2905
0 | 40 | 20 | 0 | 5 | 0 | 30 | 5 | 461 | 475.3751
4 | 12 | 0 | 12 | 20 | 8 | 44 | 0 | 209.6 | 185.4417
0 | 10 | 10 | 0 | 25 | 0 | 50 | 5 | 447 | 385.6113
0 | 35 | 15 | 0 | 5 | 0 | 20 | 25 | 790 | 706.2363
0 | 15 | 20 | 0 | 15 | 0 | 40 | 10 | 431 | 414.1503
4 | 12 | 0 | 12 | 20 | 8 | 44 | 0 | 212.6 | 185.4417
0 | 12 | 8 | 4 | 16 | 20 | 36 | 4 | 271.2 | 266.9422
4 | 12 | 4 | 4 | 20 | 16 | 32 | 8 | 254.6 | 250.713
4 | 8 | 0 | 0 | 4 | 8 | 52 | 24 | 449.1 | 440.3175
4 | 0 | 4 | 0 | 20 | 8 | 52 | 12 | 304.8 | 340.5125
5 | 0 | 5 | 0 | 25 | 0 | 60 | 5 | 331 | 335.2456
0 | 25 | 10 | 0 | 5 | 0 | 35 | 25 | 601 | 625.696
4 | 8 | 12 | 4 | 4 | 24 | 40 | 4 | 282.4 | 273.5241
0 | 25 | 10 | 0 | 20 | 0 | 40 | 5 | 383 | 365.1872
0 | 5 | 0 | 0 | 75 | 0 | 20 | 0 | 610 | 566.29
0 | 45 | 5 | 0 | 15 | 0 | 25 | 10 | 357 | 375.0889
0 | 25 | 0 | 0 | 35 | 0 | 35 | 5 | 305 | 292.8192
4 | 0 | 12 | 16 | 4 | 12 | 52 | 0 | 269.7 | 189.0598
0 | 55 | 10 | 0 | 10 | 0 | 15 | 10 | 606 | 568.5872
0 | 16 | 8 | 4 | 16 | 20 | 36 | 0 | 259.4 | 263.7918
4 | 12 | 8 | 0 | 8 | 8 | 56 | 4 | 313.1 | 303.6743
0 | 30 | 5 | 0 | 30 | 0 | 20 | 15 | 427 | 410.922
0 | 35 | 20 | 0 | 10 | 0 | 15 | 20 | 460 | 468.1121
0 | 20 | 10 | 0 | 10 | 0 | 45 | 15 | 443 | 431.1492
0 | 5 | 5 | 0 | 30 | 0 | 45 | 15 | 361 | 315.4028
4 | 0 | 4 | 4 | 16 | 12 | 56 | 4 | 310.2 | 294.3531
5 | 5 | 5 | 0 | 20 | 0 | 50 | 15 | 542 | 487.8195
0 | 4 | 8 | 4 | 16 | 20 | 44 | 4 | 267 | 269.6303
0 | 15 | 15 | 0 | 15 | 0 | 40 | 15 | 459 | 431.8
0 | 12 | 4 | 0 | 4 | 16 | 40 | 24 | 406.4 | 375.0942
0 | 30 | 0 | 0 | 15 | 0 | 50 | 5 | 339 | 314.0833
0 | 20 | 15 | 0 | 0 | 0 | 35 | 30 | 559 | 603.5435
0 | 0 | 8 | 4 | 16 | 12 | 52 | 8 | 264.8 | 269.2314
0 | 10 | 20 | 0 | 5 | 0 | 60 | 5 | 397 | 428.4684
0 | 20 | 10 | 0 | 5 | 0 | 40 | 25 | 590 | 588.5619
0 | 16 | 0 | 4 | 20 | 20 | 28 | 12 | 256.1 | 307.875
0 | 30 | 10 | 0 | 10 | 0 | 30 | 20 | 625 | 591.8073
4 | 16 | 8 | 0 | 12 | 0 | 48 | 12 | 444.3 | 412.8617
0 | 0 | 8 | 4 | 16 | 12 | 52 | 8 | 316 | 269.2314
0 | 30 | 20 | 0 | 5 | 0 | 40 | 5 | 508 | 474.6133
0 | 5 | 5 | 0 | 30 | 0 | 55 | 5 | 308 | 316.6528
5 | 5 | 0 | 0 | 40 | 0 | 45 | 5 | 477 | 411.1569
0 | 15 | 25 | 0 | 5 | 0 | 50 | 5 | 503 | 484.5042
4 | 12 | 4 | 4 | 12 | 16 | 36 | 12 | 290.1 | 285.5276
0 | 25 | 20 | 0 | 10 | 0 | 35 | 10 | 460 | 441.6381
0 | 30 | 10 | 0 | 5 | 0 | 45 | 10 | 537 | 468.9205
0 | 40 | 25 | 0 | 10 | 0 | 20 | 5 | 502 | 528.7153
0 | 24 | 8 | 0 | 12 | 16 | 32 | 8 | 270.2 | 263.745
4 | 32 | 8 | 4 | 4 | 20 | 24 | 4 | 311.4 | 291.0124
0 | 24 | 8 | 0 | 12 | 16 | 32 | 8 | 270.7 | 263.745
0 | 20 | 10 | 0 | 0 | 0 | 45 | 25 | 615 | 582.6196
4 | 40 | 0 | 0 | 12 | 4 | 36 | 4 | 211.4 | 222.698
0 | 25 | 5 | 0 | 10 | 0 | 50 | 10 | 332 | 388.9232
0 | 40 | 5 | 0 | 15 | 0 | 20 | 20 | 518 | 497.6012
0 | 16 | 0 | 4 | 20 | 20 | 28 | 12 | 348.8 | 307.875
5 | 0 | 5 | 0 | 45 | 0 | 45 | 0 | 253 | 253.8192
4 | 20 | 4 | 4 | 16 | 0 | 52 | 0 | 210.1 | 203.004
4 | 12 | 0 | 0 | 16 | 8 | 52 | 8 | 410.3 | 373.5039

## Test Results
Al | Co | Cr | Cu | Fe | Mn | Ni | V | Actual_Yield Strength (MPa) | Predicted_Yield Strength (MPa)
0 | 20 | 5 | 0 | 25 | 0 | 35 | 15 | 391 | 299.6141
0 | 8 | 0 | 4 | 4 | 28 | 36 | 20 | 414.6 | 374.905
0 | 25 | 10 | 0 | 25 | 0 | 35 | 5 | 413 | 345.6084
5 | 10 | 5 | 0 | 25 | 0 | 50 | 5 | 275 | 367.8538
0 | 10 | 5 | 0 | 10 | 0 | 55 | 20 | 469 | 381.9905
15 | 5 | 0 | 0 | 15 | 0 | 65 | 0 | 299 | 357.3243
4 | 16 | 0 | 4 | 12 | 8 | 52 | 4 | 267.5 | 286.9656
0 | 5 | 15 | 0 | 5 | 0 | 70 | 5 | 376 | 454.8443
0 | 5 | 20 | 0 | 10 | 0 | 55 | 10 | 427 | 431.6443
4 | 8 | 4 | 4 | 16 | 12 | 48 | 4 | 284.2 | 267.3471
4 | 28 | 0 | 20 | 4 | 8 | 36 | 0 | 266.6 | 178.1389
0 | 35 | 20 | 0 | 30 | 0 | 15 | 0 | 448 | 420.6081
4 | 0 | 4 | 0 | 4 | 4 | 60 | 24 | 445.7 | 477.5935
0 | 50 | 5 | 0 | 15 | 0 | 5 | 25 | 539 | 529.1381
0 | 25 | 10 | 0 | 35 | 0 | 25 | 5 | 363 | 329.7991
0 | 10 | 0 | 0 | 30 | 0 | 40 | 20 | 336 | 389.8508
5 | 5 | 10 | 0 | 20 | 0 | 55 | 5 | 367 | 314.9315
5 | 10 | 0 | 0 | 30 | 0 | 50 | 5 | 282 | 410.4882
4 | 0 | 4 | 0 | 20 | 8 | 52 | 12 | 365.7 | 340.5125
0 | 75 | 0 | 0 | 15 | 0 | 0 | 10 | 382 | 527.6551
4 | 12 | 4 | 0 | 28 | 0 | 40 | 12 | 261.9 | 430.5125
0 | 25 | 25 | 0 | 15 | 0 | 25 | 10 | 491 | 510.7073
0 | 40 | 15 | 0 | 5 | 0 | 30 | 10 | 448 | 461.9201
0 | 0 | 20 | 0 | 55 | 0 | 25 | 0 | 318 | 285.829
4 | 4 | 12 | 0 | 0 | 4 | 52 | 24 | 719.1 | 487.2201
4 | 12 | 8 | 4 | 16 | 8 | 48 | 0 | 226.3 | 220.7504
5 | 15 | 5 | 0 | 5 | 0 | 65 | 5 | 391 | 366.716