## Train Results
Al | Co | Cr | Cu | Fe | Mn | Ni | V | Actual_Yield Strength (MPa) | Predicted_Yield Strength (MPa)
0 | 15 | 5 | 0 | 15 | 0 | 40 | 25 | 541 | 527.6732
0 | 15 | 5 | 0 | 20 | 0 | 40 | 20 | 430 | 342.2975
0 | 10 | 10 | 0 | 55 | 0 | 25 | 0 | 310 | 290.9753
0 | 40 | 4 | 0 | 28 | 4 | 4 | 20 | 531.3 | 507.8313
4 | 0 | 8 | 24 | 4 | 16 | 44 | 0 | 261.2 | 180.9616
4 | 16 | 0 | 20 | 4 | 12 | 44 | 0 | 218.8 | 187.7383
0 | 10 | 5 | 0 | 5 | 0 | 50 | 30 | 637 | 606.8422
0 | 50 | 10 | 0 | 15 | 0 | 15 | 10 | 539 | 534.2062
0 | 15 | 5 | 0 | 45 | 0 | 30 | 5 | 364 | 325.8144
0 | 24 | 4 | 0 | 8 | 4 | 36 | 24 | 431.5 | 400.1933
4 | 0 | 8 | 4 | 24 | 12 | 44 | 4 | 241.5 | 238.4855
0 | 15 | 15 | 0 | 5 | 0 | 45 | 20 | 525 | 513.966
0 | 16 | 8 | 4 | 16 | 20 | 36 | 0 | 257.3 | 265.9136
4 | 20 | 4 | 4 | 16 | 0 | 52 | 0 | 176.8 | 202.6349
0 | 45 | 10 | 0 | 20 | 0 | 15 | 10 | 487 | 499.8997
0 | 20 | 5 | 0 | 15 | 0 | 40 | 20 | 244 | 318.8989
0 | 10 | 0 | 0 | 0 | 0 | 75 | 15 | 398 | 366.4699
5 | 5 | 10 | 0 | 35 | 0 | 45 | 0 | 250 | 228.6943
5 | 10 | 5 | 0 | 20 | 0 | 55 | 5 | 366 | 316.5264
5 | 10 | 0 | 0 | 5 | 0 | 55 | 25 | 669 | 619.0909
0 | 30 | 0 | 0 | 30 | 0 | 35 | 5 | 347 | 287.5346
5 | 20 | 5 | 0 | 25 | 0 | 45 | 0 | 313 | 266.1587
0 | 5 | 10 | 0 | 30 | 0 | 50 | 5 | 324 | 354.4306
4 | 0 | 12 | 4 | 4 | 16 | 52 | 8 | 307.1 | 301.3105
4 | 12 | 8 | 0 | 8 | 8 | 56 | 4 | 304.1 | 294.5045
4 | 4 | 4 | 8 | 28 | 16 | 32 | 4 | 252.1 | 230.8449
0 | 15 | 20 | 0 | 5 | 0 | 45 | 15 | 551 | 529.1418
0 | 5 | 10 | 0 | 10 | 0 | 55 | 20 | 517 | 490.3667
4 | 0 | 8 | 4 | 24 | 12 | 44 | 4 | 230.5 | 238.4855
0 | 30 | 10 | 0 | 15 | 0 | 30 | 15 | 444 | 467.4427
0 | 65 | 15 | 0 | 0 | 0 | 10 | 10 | 548 | 566.364
4 | 8 | 0 | 12 | 20 | 8 | 48 | 0 | 232.6 | 206.2122
0 | 25 | 15 | 0 | 5 | 0 | 35 | 20 | 613 | 585.6898
0 | 20 | 8 | 4 | 0 | 20 | 44 | 4 | 319.3 | 339.4823
0 | 20 | 8 | 4 | 0 | 20 | 44 | 4 | 340.8 | 339.4823
0 | 10 | 5 | 0 | 35 | 0 | 35 | 15 | 391 | 382.5515
4 | 12 | 0 | 0 | 16 | 8 | 52 | 8 | 392.9 | 373.7227
4 | 12 | 8 | 4 | 16 | 8 | 48 | 0 | 217.6 | 213.9741
0 | 25 | 5 | 0 | 10 | 0 | 35 | 25 | 614 | 520.1939
0 | 20 | 4 | 0 | 4 | 4 | 48 | 20 | 418.3 | 384.2199
0 | 35 | 15 | 0 | 10 | 0 | 25 | 15 | 521 | 502.0789
0 | 35 | 25 | 0 | 5 | 0 | 30 | 5 | 650 | 615.1893
4 | 16 | 0 | 4 | 12 | 8 | 52 | 4 | 301 | 258.522
0 | 40 | 5 | 0 | 15 | 0 | 15 | 25 | 551 | 528.4375
0 | 45 | 15 | 0 | 10 | 0 | 15 | 15 | 569 | 552.1172
4 | 8 | 4 | 4 | 16 | 12 | 48 | 4 | 277.1 | 266.4006
0 | 20 | 20 | 0 | 15 | 0 | 30 | 15 | 470 | 464.8451
0 | 40 | 20 | 0 | 5 | 0 | 30 | 5 | 461 | 506.6334
4 | 12 | 0 | 12 | 20 | 8 | 44 | 0 | 209.6 | 206.9412
0 | 10 | 10 | 0 | 25 | 0 | 50 | 5 | 447 | 380.6916
0 | 35 | 15 | 0 | 5 | 0 | 20 | 25 | 790 | 704.0388
0 | 15 | 20 | 0 | 15 | 0 | 40 | 10 | 431 | 454.6531
4 | 12 | 0 | 12 | 20 | 8 | 44 | 0 | 212.6 | 206.9412
0 | 12 | 8 | 4 | 16 | 20 | 36 | 4 | 271.2 | 270.9344
4 | 12 | 4 | 4 | 20 | 16 | 32 | 8 | 254.6 | 260.762
4 | 8 | 0 | 0 | 4 | 8 | 52 | 24 | 449.1 | 402.092
4 | 0 | 4 | 0 | 20 | 8 | 52 | 12 | 304.8 | 334.5196
5 | 0 | 5 | 0 | 25 | 0 | 60 | 5 | 331 | 306.0399
0 | 25 | 10 | 0 | 5 | 0 | 35 | 25 | 601 | 622.6044
4 | 8 | 12 | 4 | 4 | 24 | 40 | 4 | 282.4 | 287.6825
0 | 25 | 10 | 0 | 20 | 0 | 40 | 5 | 383 | 370.7556
0 | 5 | 0 | 0 | 75 | 0 | 20 | 0 | 610 | 535.81
0 | 45 | 5 | 0 | 15 | 0 | 25 | 10 | 357 | 365.2411
0 | 25 | 0 | 0 | 35 | 0 | 35 | 5 | 305 | 288.1914
4 | 0 | 12 | 16 | 4 | 12 | 52 | 0 | 269.7 | 192.8456
0 | 55 | 10 | 0 | 10 | 0 | 15 | 10 | 606 | 561.0374
0 | 16 | 8 | 4 | 16 | 20 | 36 | 0 | 259.4 | 265.9136
4 | 12 | 8 | 0 | 8 | 8 | 56 | 4 | 313.1 | 294.5045
0 | 30 | 5 | 0 | 30 | 0 | 20 | 15 | 427 | 421.8614
0 | 35 | 20 | 0 | 10 | 0 | 15 | 20 | 460 | 477.5972
0 | 20 | 10 | 0 | 10 | 0 | 45 | 15 | 443 | 425.6099
0 | 5 | 5 | 0 | 30 | 0 | 45 | 15 | 361 | 346.5178
4 | 0 | 4 | 4 | 16 | 12 | 56 | 4 | 310.2 | 283.2735
5 | 5 | 5 | 0 | 20 | 0 | 50 | 15 | 542 | 449.9281
0 | 4 | 8 | 4 | 16 | 20 | 44 | 4 | 267 | 285.6799
0 | 15 | 15 | 0 | 15 | 0 | 40 | 15 | 459 | 439.7491
0 | 12 | 4 | 0 | 4 | 16 | 40 | 24 | 406.4 | 377.1528
0 | 30 | 0 | 0 | 15 | 0 | 50 | 5 | 339 | 313.9482
0 | 20 | 15 | 0 | 0 | 0 | 35 | 30 | 559 | 585.9671
0 | 0 | 8 | 4 | 16 | 12 | 52 | 8 | 264.8 | 286.8062
0 | 10 | 20 | 0 | 5 | 0 | 60 | 5 | 397 | 438.6413
0 | 20 | 10 | 0 | 5 | 0 | 40 | 25 | 590 | 581.2601
0 | 16 | 0 | 4 | 20 | 20 | 28 | 12 | 256.1 | 291.4569
0 | 30 | 10 | 0 | 10 | 0 | 30 | 20 | 625 | 589.0099
4 | 16 | 8 | 0 | 12 | 0 | 48 | 12 | 444.3 | 413.9104
0 | 0 | 8 | 4 | 16 | 12 | 52 | 8 | 316 | 286.8062
0 | 30 | 20 | 0 | 5 | 0 | 40 | 5 | 508 | 528.8668
0 | 5 | 5 | 0 | 30 | 0 | 55 | 5 | 308 | 330.0595
5 | 5 | 0 | 0 | 40 | 0 | 45 | 5 | 477 | 376.8632
0 | 15 | 25 | 0 | 5 | 0 | 50 | 5 | 503 | 511.1305
4 | 12 | 4 | 4 | 12 | 16 | 36 | 12 | 290.1 | 285.8815
0 | 25 | 20 | 0 | 10 | 0 | 35 | 10 | 460 | 479.2683
0 | 30 | 10 | 0 | 5 | 0 | 45 | 10 | 537 | 487.7768
0 | 40 | 25 | 0 | 10 | 0 | 20 | 5 | 502 | 536.8952
0 | 24 | 8 | 0 | 12 | 16 | 32 | 8 | 270.2 | 264.4584
4 | 32 | 8 | 4 | 4 | 20 | 24 | 4 | 311.4 | 294.5215
0 | 24 | 8 | 0 | 12 | 16 | 32 | 8 | 270.7 | 264.4584
0 | 20 | 10 | 0 | 0 | 0 | 45 | 25 | 615 | 586.8811
4 | 40 | 0 | 0 | 12 | 4 | 36 | 4 | 211.4 | 214.9465
0 | 25 | 5 | 0 | 10 | 0 | 50 | 10 | 332 | 385.5592
0 | 40 | 5 | 0 | 15 | 0 | 20 | 20 | 518 | 473.2649
0 | 16 | 0 | 4 | 20 | 20 | 28 | 12 | 348.8 | 291.4569
5 | 0 | 5 | 0 | 45 | 0 | 45 | 0 | 253 | 239.7522
4 | 20 | 4 | 4 | 16 | 0 | 52 | 0 | 210.1 | 202.6349
4 | 12 | 0 | 0 | 16 | 8 | 52 | 8 | 410.3 | 373.7226

## Test Results
Al | Co | Cr | Cu | Fe | Mn | Ni | V | Actual_Yield Strength (MPa) | Predicted_Yield Strength (MPa)
0 | 20 | 5 | 0 | 25 | 0 | 35 | 15 | 391 | 315.3871
0 | 8 | 0 | 4 | 4 | 28 | 36 | 20 | 414.6 | 371.4406
0 | 25 | 10 | 0 | 25 | 0 | 35 | 5 | 413 | 354.174
5 | 10 | 5 | 0 | 25 | 0 | 50 | 5 | 275 | 311.0466
0 | 10 | 5 | 0 | 10 | 0 | 55 | 20 | 469 | 393.4448
15 | 5 | 0 | 0 | 15 | 0 | 65 | 0 | 299 | 398.5846
4 | 16 | 0 | 4 | 12 | 8 | 52 | 4 | 267.5 | 258.522
0 | 5 | 15 | 0 | 5 | 0 | 70 | 5 | 376 | 436.0144
0 | 5 | 20 | 0 | 10 | 0 | 55 | 10 | 427 | 448.4055
4 | 8 | 4 | 4 | 16 | 12 | 48 | 4 | 284.2 | 266.4006
4 | 28 | 0 | 20 | 4 | 8 | 36 | 0 | 266.6 | 190.9437
0 | 35 | 20 | 0 | 30 | 0 | 15 | 0 | 448 | 442.3095
4 | 0 | 4 | 0 | 4 | 4 | 60 | 24 | 445.7 | 489.4322
0 | 50 | 5 | 0 | 15 | 0 | 5 | 25 | 539 | 525.232
0 | 25 | 10 | 0 | 35 | 0 | 25 | 5 | 363 | 352.4641
0 | 10 | 0 | 0 | 30 | 0 | 40 | 20 | 336 | 370.5164
5 | 5 | 10 | 0 | 20 | 0 | 55 | 5 | 367 | 277.2435
5 | 10 | 0 | 0 | 30 | 0 | 50 | 5 | 282 | 360.4158
4 | 0 | 4 | 0 | 20 | 8 | 52 | 12 | 365.7 | 334.5196
0 | 75 | 0 | 0 | 15 | 0 | 0 | 10 | 382 | 450.7965
4 | 12 | 4 | 0 | 28 | 0 | 40 | 12 | 261.9 | 401.2009
0 | 25 | 25 | 0 | 15 | 0 | 25 | 10 | 491 | 478.2576
0 | 40 | 15 | 0 | 5 | 0 | 30 | 10 | 448 | 466.7743
0 | 0 | 20 | 0 | 55 | 0 | 25 | 0 | 318 | 271.4088
4 | 4 | 12 | 0 | 0 | 4 | 52 | 24 | 719.1 | 476.3509
4 | 12 | 8 | 4 | 16 | 8 | 48 | 0 | 226.3 | 213.9741
5 | 15 | 5 | 0 | 5 | 0 | 65 | 5 | 391 | 301.3434