## Train Results
Al | Co | Cr | Cu | Fe | Mn | Ni | V | Actual_Yield Strength (MPa) | Predicted_Yield Strength (MPa)
0 | 15 | 5 | 0 | 15 | 0 | 40 | 25 | 541 | 531.5649
0 | 15 | 5 | 0 | 20 | 0 | 40 | 20 | 430 | 358.3652
0 | 10 | 10 | 0 | 55 | 0 | 25 | 0 | 310 | 308.0097
0 | 40 | 4 | 0 | 28 | 4 | 4 | 20 | 531.3 | 529.8152
4 | 0 | 8 | 24 | 4 | 16 | 44 | 0 | 261.2 | 178.7331
4 | 16 | 0 | 20 | 4 | 12 | 44 | 0 | 218.8 | 178.3604
0 | 10 | 5 | 0 | 5 | 0 | 50 | 30 | 637 | 615.7651
0 | 50 | 10 | 0 | 15 | 0 | 15 | 10 | 539 | 528.5311
0 | 15 | 5 | 0 | 45 | 0 | 30 | 5 | 364 | 318.3695
0 | 24 | 4 | 0 | 8 | 4 | 36 | 24 | 431.5 | 410.5125
4 | 0 | 8 | 4 | 24 | 12 | 44 | 4 | 241.5 | 248.0759
0 | 15 | 15 | 0 | 5 | 0 | 45 | 20 | 525 | 508.5753
0 | 16 | 8 | 4 | 16 | 20 | 36 | 0 | 257.3 | 240.2478
4 | 20 | 4 | 4 | 16 | 0 | 52 | 0 | 176.8 | 200.3361
0 | 45 | 10 | 0 | 20 | 0 | 15 | 10 | 487 | 485.2882
0 | 20 | 5 | 0 | 15 | 0 | 40 | 20 | 244 | 340.4095
0 | 10 | 0 | 0 | 0 | 0 | 75 | 15 | 398 | 347.4401
5 | 5 | 10 | 0 | 35 | 0 | 45 | 0 | 250 | 241.5863
5 | 10 | 5 | 0 | 20 | 0 | 55 | 5 | 366 | 357.5723
5 | 10 | 0 | 0 | 5 | 0 | 55 | 25 | 669 | 608.3086
0 | 30 | 0 | 0 | 30 | 0 | 35 | 5 | 347 | 272.7034
5 | 20 | 5 | 0 | 25 | 0 | 45 | 0 | 313 | 283.4618
0 | 5 | 10 | 0 | 30 | 0 | 50 | 5 | 324 | 367.8993
4 | 0 | 12 | 4 | 4 | 16 | 52 | 8 | 307.1 | 292.9602
4 | 12 | 8 | 0 | 8 | 8 | 56 | 4 | 304.1 | 304.4696
4 | 4 | 4 | 8 | 28 | 16 | 32 | 4 | 252.1 | 240.7044
0 | 15 | 20 | 0 | 5 | 0 | 45 | 15 | 551 | 509.9087
0 | 5 | 10 | 0 | 10 | 0 | 55 | 20 | 517 | 493.4273
4 | 0 | 8 | 4 | 24 | 12 | 44 | 4 | 230.5 | 248.0759
0 | 30 | 10 | 0 | 15 | 0 | 30 | 15 | 444 | 466.3174
0 | 65 | 15 | 0 | 0 | 0 | 10 | 10 | 548 | 557.5279
4 | 8 | 0 | 12 | 20 | 8 | 48 | 0 | 232.6 | 194.8285
0 | 25 | 15 | 0 | 5 | 0 | 35 | 20 | 613 | 569.5889
0 | 20 | 8 | 4 | 0 | 20 | 44 | 4 | 319.3 | 294.293
0 | 20 | 8 | 4 | 0 | 20 | 44 | 4 | 340.8 | 294.293
0 | 10 | 5 | 0 | 35 | 0 | 35 | 15 | 391 | 366.5266
4 | 12 | 0 | 0 | 16 | 8 | 52 | 8 | 392.9 | 394.8946
4 | 12 | 8 | 4 | 16 | 8 | 48 | 0 | 217.6 | 224.4348
0 | 25 | 5 | 0 | 10 | 0 | 35 | 25 | 614 | 513.6379
0 | 20 | 4 | 0 | 4 | 4 | 48 | 20 | 418.3 | 366.8656
0 | 35 | 15 | 0 | 10 | 0 | 25 | 15 | 521 | 494.5003
0 | 35 | 25 | 0 | 5 | 0 | 30 | 5 | 650 | 576.075
4 | 16 | 0 | 4 | 12 | 8 | 52 | 4 | 301 | 286.3796
0 | 40 | 5 | 0 | 15 | 0 | 15 | 25 | 551 | 534.4277
0 | 45 | 15 | 0 | 10 | 0 | 15 | 15 | 569 | 553.2755
4 | 8 | 4 | 4 | 16 | 12 | 48 | 4 | 277.1 | 279.7958
0 | 20 | 20 | 0 | 15 | 0 | 30 | 15 | 470 | 468.775
0 | 40 | 20 | 0 | 5 | 0 | 30 | 5 | 461 | 449.092
4 | 12 | 0 | 12 | 20 | 8 | 44 | 0 | 209.6 | 191.9781
0 | 10 | 10 | 0 | 25 | 0 | 50 | 5 | 447 | 388.0123
0 | 35 | 15 | 0 | 5 | 0 | 20 | 25 | 790 | 712.0812
0 | 15 | 20 | 0 | 15 | 0 | 40 | 10 | 431 | 438.1501
4 | 12 | 0 | 12 | 20 | 8 | 44 | 0 | 212.6 | 191.9781
0 | 12 | 8 | 4 | 16 | 20 | 36 | 4 | 271.2 | 246.6138
4 | 12 | 4 | 4 | 20 | 16 | 32 | 8 | 254.6 | 245.1145
4 | 8 | 0 | 0 | 4 | 8 | 52 | 24 | 449.1 | 400.8318
4 | 0 | 4 | 0 | 20 | 8 | 52 | 12 | 304.8 | 331.6236
5 | 0 | 5 | 0 | 25 | 0 | 60 | 5 | 331 | 320.384
0 | 25 | 10 | 0 | 5 | 0 | 35 | 25 | 601 | 619.3344
4 | 8 | 12 | 4 | 4 | 24 | 40 | 4 | 282.4 | 250.3105
0 | 25 | 10 | 0 | 20 | 0 | 40 | 5 | 383 | 360.6169
0 | 5 | 0 | 0 | 75 | 0 | 20 | 0 | 610 | 610.2126
0 | 45 | 5 | 0 | 15 | 0 | 25 | 10 | 357 | 361.1613
0 | 25 | 0 | 0 | 35 | 0 | 35 | 5 | 305 | 275.8541
4 | 0 | 12 | 16 | 4 | 12 | 52 | 0 | 269.7 | 214.3308
0 | 55 | 10 | 0 | 10 | 0 | 15 | 10 | 606 | 571.0797
0 | 16 | 8 | 4 | 16 | 20 | 36 | 0 | 259.4 | 240.2478
4 | 12 | 8 | 0 | 8 | 8 | 56 | 4 | 313.1 | 304.4696
0 | 30 | 5 | 0 | 30 | 0 | 20 | 15 | 427 | 409.8324
0 | 35 | 20 | 0 | 10 | 0 | 15 | 20 | 460 | 504.2277
0 | 20 | 10 | 0 | 10 | 0 | 45 | 15 | 443 | 432.9237
0 | 5 | 5 | 0 | 30 | 0 | 45 | 15 | 361 | 353.0442
4 | 0 | 4 | 4 | 16 | 12 | 56 | 4 | 310.2 | 310.0947
5 | 5 | 5 | 0 | 20 | 0 | 50 | 15 | 542 | 473.5234375
0 | 4 | 8 | 4 | 16 | 20 | 44 | 4 | 267 | 251.9586
0 | 15 | 15 | 0 | 15 | 0 | 40 | 15 | 459 | 421.6459
0 | 12 | 4 | 0 | 4 | 16 | 40 | 24 | 406.4 | 374.8288
0 | 30 | 0 | 0 | 15 | 0 | 50 | 5 | 339 | 285.0847
0 | 20 | 15 | 0 | 0 | 0 | 35 | 30 | 559 | 604.9807
0 | 0 | 8 | 4 | 16 | 12 | 52 | 8 | 264.8 | 263.5424
0 | 10 | 20 | 0 | 5 | 0 | 60 | 5 | 397 | 439.5134
0 | 20 | 10 | 0 | 5 | 0 | 40 | 25 | 590 | 582.3693
0 | 16 | 0 | 4 | 20 | 20 | 28 | 12 | 256.1 | 272.7426
0 | 30 | 10 | 0 | 10 | 0 | 30 | 20 | 625 | 570.9744
4 | 16 | 8 | 0 | 12 | 0 | 48 | 12 | 444.3 | 422.0076
0 | 0 | 8 | 4 | 16 | 12 | 52 | 8 | 316 | 263.5424
0 | 30 | 20 | 0 | 5 | 0 | 40 | 5 | 508 | 471.5648
0 | 5 | 5 | 0 | 30 | 0 | 55 | 5 | 308 | 307.5171
5 | 5 | 0 | 0 | 40 | 0 | 45 | 5 | 477 | 372.5191
0 | 15 | 25 | 0 | 5 | 0 | 50 | 5 | 503 | 496.1771
4 | 12 | 4 | 4 | 12 | 16 | 36 | 12 | 290.1 | 285.9956
0 | 25 | 20 | 0 | 10 | 0 | 35 | 10 | 460 | 456.6957
0 | 30 | 10 | 0 | 5 | 0 | 45 | 10 | 537 | 478.813
0 | 40 | 25 | 0 | 10 | 0 | 20 | 5 | 502 | 503.3614
0 | 24 | 8 | 0 | 12 | 16 | 32 | 8 | 270.2 | 258.2381
4 | 32 | 8 | 4 | 4 | 20 | 24 | 4 | 311.4 | 278.4747
0 | 24 | 8 | 0 | 12 | 16 | 32 | 8 | 270.7 | 258.2381
0 | 20 | 10 | 0 | 0 | 0 | 45 | 25 | 615 | 581.3095
4 | 40 | 0 | 0 | 12 | 4 | 36 | 4 | 211.4 | 206.7739
0 | 25 | 5 | 0 | 10 | 0 | 50 | 10 | 332 | 363.143
0 | 40 | 5 | 0 | 15 | 0 | 20 | 20 | 518 | 478.7379
0 | 16 | 0 | 4 | 20 | 20 | 28 | 12 | 348.8 | 272.7426
5 | 0 | 5 | 0 | 45 | 0 | 45 | 0 | 253 | 240.8688
4 | 20 | 4 | 4 | 16 | 0 | 52 | 0 | 210.1 | 200.3361
4 | 12 | 0 | 0 | 16 | 8 | 52 | 8 | 410.3 | 394.8946

## Test Results
Al | Co | Cr | Cu | Fe | Mn | Ni | V | Actual_Yield Strength (MPa) | Predicted_Yield Strength (MPa)
0 | 20 | 5 | 0 | 25 | 0 | 35 | 15 | 391 | 322.0259
0 | 8 | 0 | 4 | 4 | 28 | 36 | 20 | 414.6 | 332.726
0 | 25 | 10 | 0 | 25 | 0 | 35 | 5 | 413 | 337.8222
5 | 10 | 5 | 0 | 25 | 0 | 50 | 5 | 275 | 346.857
0 | 10 | 5 | 0 | 10 | 0 | 55 | 20 | 469 | 386.479
15 | 5 | 0 | 0 | 15 | 0 | 65 | 0 | 299 | 530.1714
4 | 16 | 0 | 4 | 12 | 8 | 52 | 4 | 267.5 | 286.3796
0 | 5 | 15 | 0 | 5 | 0 | 70 | 5 | 376 | 429.536
0 | 5 | 20 | 0 | 10 | 0 | 55 | 10 | 427 | 458.9806
4 | 8 | 4 | 4 | 16 | 12 | 48 | 4 | 284.2 | 279.7958
4 | 28 | 0 | 20 | 4 | 8 | 36 | 0 | 266.6 | 178.2319
0 | 35 | 20 | 0 | 30 | 0 | 15 | 0 | 448 | 407.4986
4 | 0 | 4 | 0 | 4 | 4 | 60 | 24 | 445.7 | 463.3437
0 | 50 | 5 | 0 | 15 | 0 | 5 | 25 | 539 | 537.4933
0 | 25 | 10 | 0 | 35 | 0 | 25 | 5 | 363 | 319.8307
0 | 10 | 0 | 0 | 30 | 0 | 40 | 20 | 336 | 385.1169
5 | 5 | 10 | 0 | 20 | 0 | 55 | 5 | 367 | 310.2058
5 | 10 | 0 | 0 | 30 | 0 | 50 | 5 | 282 | 378.2358
4 | 0 | 4 | 0 | 20 | 8 | 52 | 12 | 365.7 | 331.6236
0 | 75 | 0 | 0 | 15 | 0 | 0 | 10 | 382 | 440.2522
4 | 12 | 4 | 0 | 28 | 0 | 40 | 12 | 261.9 | 444.1288
0 | 25 | 25 | 0 | 15 | 0 | 25 | 10 | 491 | 511.4411
0 | 40 | 15 | 0 | 5 | 0 | 30 | 10 | 448 | 437.4307
0 | 0 | 20 | 0 | 55 | 0 | 25 | 0 | 318 | 286.438
4 | 4 | 12 | 0 | 0 | 4 | 52 | 24 | 719.1 | 479.77
4 | 12 | 8 | 4 | 16 | 8 | 48 | 0 | 226.3 | 224.4348
5 | 15 | 5 | 0 | 5 | 0 | 65 | 5 | 391 | 378.0439