## Train Results
Al | Co | Cr | Cu | Fe | Mn | Ni | V | Actual_Yield Strength (MPa) | Predicted_Yield Strength (MPa)
0 | 15 | 5 | 0 | 15 | 0 | 40 | 25 | 541 | 559.6497
0 | 15 | 5 | 0 | 20 | 0 | 40 | 20 | 430 | 383.9348
0 | 10 | 10 | 0 | 55 | 0 | 25 | 0 | 310 | 299.8687
0 | 40 | 4 | 0 | 28 | 4 | 4 | 20 | 531.3 | 514.1478
4 | 0 | 8 | 24 | 4 | 16 | 44 | 0 | 261.2 | 182.645
4 | 16 | 0 | 20 | 4 | 12 | 44 | 0 | 218.8 | 181.9361
0 | 10 | 5 | 0 | 5 | 0 | 50 | 30 | 637 | 653.1127
0 | 50 | 10 | 0 | 15 | 0 | 15 | 10 | 539 | 499.5431
0 | 15 | 5 | 0 | 45 | 0 | 30 | 5 | 364 | 335.406
0 | 24 | 4 | 0 | 8 | 4 | 36 | 24 | 431.5 | 393.6614
4 | 0 | 8 | 4 | 24 | 12 | 44 | 4 | 241.5 | 237.0426
0 | 15 | 15 | 0 | 5 | 0 | 45 | 20 | 525 | 513.3939
0 | 16 | 8 | 4 | 16 | 20 | 36 | 0 | 257.3 | 255.5721
4 | 20 | 4 | 4 | 16 | 0 | 52 | 0 | 176.8 | 202.0186
0 | 45 | 10 | 0 | 20 | 0 | 15 | 10 | 487 | 459.9057
0 | 20 | 5 | 0 | 15 | 0 | 40 | 20 | 244 | 333.661
0 | 10 | 0 | 0 | 0 | 0 | 75 | 15 | 398 | 396.0491
5 | 5 | 10 | 0 | 35 | 0 | 45 | 0 | 250 | 233.371
5 | 10 | 5 | 0 | 20 | 0 | 55 | 5 | 366 | 348.2831
5 | 10 | 0 | 0 | 5 | 0 | 55 | 25 | 669 | 674.4955
0 | 30 | 0 | 0 | 30 | 0 | 35 | 5 | 347 | 309.4956
5 | 20 | 5 | 0 | 25 | 0 | 45 | 0 | 313 | 302.3774
0 | 5 | 10 | 0 | 30 | 0 | 50 | 5 | 324 | 340.2515
4 | 0 | 12 | 4 | 4 | 16 | 52 | 8 | 307.1 | 310.2484
4 | 12 | 8 | 0 | 8 | 8 | 56 | 4 | 304.1 | 299.585
4 | 4 | 4 | 8 | 28 | 16 | 32 | 4 | 252.1 | 258.6302
0 | 15 | 20 | 0 | 5 | 0 | 45 | 15 | 551 | 519.5329
0 | 5 | 10 | 0 | 10 | 0 | 55 | 20 | 517 | 493.295
4 | 0 | 8 | 4 | 24 | 12 | 44 | 4 | 230.5 | 237.0426
0 | 30 | 10 | 0 | 15 | 0 | 30 | 15 | 444 | 433.6468
0 | 65 | 15 | 0 | 0 | 0 | 10 | 10 | 548 | 558.7924
4 | 8 | 0 | 12 | 20 | 8 | 48 | 0 | 232.6 | 215.3611
0 | 25 | 15 | 0 | 5 | 0 | 35 | 20 | 613 | 578.2292
0 | 20 | 8 | 4 | 0 | 20 | 44 | 4 | 319.3 | 301.9323
0 | 20 | 8 | 4 | 0 | 20 | 44 | 4 | 340.8 | 301.9323
0 | 10 | 5 | 0 | 35 | 0 | 35 | 15 | 391 | 390.4109
4 | 12 | 0 | 0 | 16 | 8 | 52 | 8 | 392.9 | 373.976
4 | 12 | 8 | 4 | 16 | 8 | 48 | 0 | 217.6 | 232.7418
0 | 25 | 5 | 0 | 10 | 0 | 35 | 25 | 614 | 539.0692
0 | 20 | 4 | 0 | 4 | 4 | 48 | 20 | 418.3 | 374.3062
0 | 35 | 15 | 0 | 10 | 0 | 25 | 15 | 521 | 487.1473
0 | 35 | 25 | 0 | 5 | 0 | 30 | 5 | 650 | 618.691
4 | 16 | 0 | 4 | 12 | 8 | 52 | 4 | 301 | 285.2586
0 | 40 | 5 | 0 | 15 | 0 | 15 | 25 | 551 | 544.2941
0 | 45 | 15 | 0 | 10 | 0 | 15 | 15 | 569 | 523.3486
4 | 8 | 4 | 4 | 16 | 12 | 48 | 4 | 277.1 | 278.543
0 | 20 | 20 | 0 | 15 | 0 | 30 | 15 | 470 | 477.6748
0 | 40 | 20 | 0 | 5 | 0 | 30 | 5 | 461 | 457.863
4 | 12 | 0 | 12 | 20 | 8 | 44 | 0 | 209.6 | 210.645
0 | 10 | 10 | 0 | 25 | 0 | 50 | 5 | 447 | 380.472
0 | 35 | 15 | 0 | 5 | 0 | 20 | 25 | 790 | 715.853
0 | 15 | 20 | 0 | 15 | 0 | 40 | 10 | 431 | 453.7776
4 | 12 | 0 | 12 | 20 | 8 | 44 | 0 | 212.6 | 210.645
0 | 12 | 8 | 4 | 16 | 20 | 36 | 4 | 271.2 | 256.2354
4 | 12 | 4 | 4 | 20 | 16 | 32 | 8 | 254.6 | 255.6772
4 | 8 | 0 | 0 | 4 | 8 | 52 | 24 | 449.1 | 432.4426
4 | 0 | 4 | 0 | 20 | 8 | 52 | 12 | 304.8 | 331.1994
5 | 0 | 5 | 0 | 25 | 0 | 60 | 5 | 331 | 334.2487
0 | 25 | 10 | 0 | 5 | 0 | 35 | 25 | 601 | 607.6041
4 | 8 | 12 | 4 | 4 | 24 | 40 | 4 | 282.4 | 278.7041
0 | 25 | 10 | 0 | 20 | 0 | 40 | 5 | 383 | 364.7071
0 | 5 | 0 | 0 | 75 | 0 | 20 | 0 | 610 | 656.833
0 | 45 | 5 | 0 | 15 | 0 | 25 | 10 | 357 | 357.0581
0 | 25 | 0 | 0 | 35 | 0 | 35 | 5 | 305 | 314.3491
4 | 0 | 12 | 16 | 4 | 12 | 52 | 0 | 269.7 | 235.3471
0 | 55 | 10 | 0 | 10 | 0 | 15 | 10 | 606 | 536.2318
0 | 16 | 8 | 4 | 16 | 20 | 36 | 0 | 259.4 | 255.5721
4 | 12 | 8 | 0 | 8 | 8 | 56 | 4 | 313.1 | 299.585
0 | 30 | 5 | 0 | 30 | 0 | 20 | 15 | 427 | 409.0184
0 | 35 | 20 | 0 | 10 | 0 | 15 | 20 | 460 | 459.369
0 | 20 | 10 | 0 | 10 | 0 | 45 | 15 | 443 | 426.7285
0 | 5 | 5 | 0 | 30 | 0 | 45 | 15 | 361 | 356.3002
4 | 0 | 4 | 4 | 16 | 12 | 56 | 4 | 310.2 | 314.9403
5 | 5 | 5 | 0 | 20 | 0 | 50 | 15 | 542 | 515.9189
0 | 4 | 8 | 4 | 16 | 20 | 44 | 4 | 267 | 271.1826
0 | 15 | 15 | 0 | 15 | 0 | 40 | 15 | 459 | 442.1883
0 | 12 | 4 | 0 | 4 | 16 | 40 | 24 | 406.4 | 383.6332
0 | 30 | 0 | 0 | 15 | 0 | 50 | 5 | 339 | 320.0351
0 | 20 | 15 | 0 | 0 | 0 | 35 | 30 | 559 | 584.6467
0 | 0 | 8 | 4 | 16 | 12 | 52 | 8 | 264.8 | 278.6058
0 | 10 | 20 | 0 | 5 | 0 | 60 | 5 | 397 | 439.4662
0 | 20 | 10 | 0 | 5 | 0 | 40 | 25 | 590 | 588.6257
0 | 16 | 0 | 4 | 20 | 20 | 28 | 12 | 256.1 | 303.451
0 | 30 | 10 | 0 | 10 | 0 | 30 | 20 | 625 | 573.8815
4 | 16 | 8 | 0 | 12 | 0 | 48 | 12 | 444.3 | 405.7944
0 | 0 | 8 | 4 | 16 | 12 | 52 | 8 | 316 | 278.6058
0 | 30 | 20 | 0 | 5 | 0 | 40 | 5 | 508 | 491.366
0 | 5 | 5 | 0 | 30 | 0 | 55 | 5 | 308 | 319.4117
5 | 5 | 0 | 0 | 40 | 0 | 45 | 5 | 477 | 432.7234
0 | 15 | 25 | 0 | 5 | 0 | 50 | 5 | 503 | 512.9354
4 | 12 | 4 | 4 | 12 | 16 | 36 | 12 | 290.1 | 290.718
0 | 25 | 20 | 0 | 10 | 0 | 35 | 10 | 460 | 472.6364
0 | 30 | 10 | 0 | 5 | 0 | 45 | 10 | 537 | 457.6049
0 | 40 | 25 | 0 | 10 | 0 | 20 | 5 | 502 | 535.3422
0 | 24 | 8 | 0 | 12 | 16 | 32 | 8 | 270.2 | 259.7928
4 | 32 | 8 | 4 | 4 | 20 | 24 | 4 | 311.4 | 303.101
0 | 24 | 8 | 0 | 12 | 16 | 32 | 8 | 270.7 | 259.7928
0 | 20 | 10 | 0 | 0 | 0 | 45 | 25 | 615 | 592.729
4 | 40 | 0 | 0 | 12 | 4 | 36 | 4 | 211.4 | 219.2785
0 | 25 | 5 | 0 | 10 | 0 | 50 | 10 | 332 | 361.5251
0 | 40 | 5 | 0 | 15 | 0 | 20 | 20 | 518 | 474.972
0 | 16 | 0 | 4 | 20 | 20 | 28 | 12 | 348.8 | 303.451
5 | 0 | 5 | 0 | 45 | 0 | 45 | 0 | 253 | 245.7117
4 | 20 | 4 | 4 | 16 | 0 | 52 | 0 | 210.1 | 202.0186
4 | 12 | 0 | 0 | 16 | 8 | 52 | 8 | 410.3 | 373.976

## Test Results
Al | Co | Cr | Cu | Fe | Mn | Ni | V | Actual_Yield Strength (MPa) | Predicted_Yield Strength (MPa)
4 | 12 | 0 | 12 | 20 | 8 | 44 | 0 | 212.6 | 210.645
0 | 15 | 15 | 0 | 5 | 0 | 45 | 20 | 525 | 513.3939
0 | 25 | 0 | 0 | 35 | 0 | 35 | 5 | 305 | 314.3491
0 | 16 | 0 | 4 | 20 | 20 | 28 | 12 | 256.1 | 303.451
0 | 24 | 8 | 0 | 12 | 16 | 32 | 8 | 270.2 | 259.7928
0 | 10 | 0 | 0 | 0 | 0 | 75 | 15 | 398 | 396.0491
0 | 45 | 5 | 0 | 15 | 0 | 25 | 10 | 357 | 357.0581
0 | 5 | 5 | 0 | 30 | 0 | 55 | 5 | 308 | 319.4117
4 | 12 | 8 | 4 | 16 | 8 | 48 | 0 | 217.6 | 232.7418
5 | 5 | 10 | 0 | 20 | 0 | 55 | 5 | 367 | 307.4225
4 | 16 | 0 | 4 | 12 | 8 | 52 | 4 | 301 | 285.2586
4 | 0 | 8 | 24 | 4 | 16 | 44 | 0 | 261.2 | 182.645
5 | 15 | 5 | 0 | 5 | 0 | 65 | 5 | 391 | 362.2621
0 | 30 | 10 | 0 | 5 | 0 | 45 | 10 | 537 | 457.6049
0 | 35 | 20 | 0 | 30 | 0 | 15 | 0 | 448 | 464.4796
4 | 12 | 8 | 4 | 16 | 8 | 48 | 0 | 226.3 | 232.7418
0 | 30 | 5 | 0 | 30 | 0 | 20 | 15 | 427 | 409.0184
0 | 25 | 20 | 0 | 10 | 0 | 35 | 10 | 460 | 472.6364
4 | 8 | 4 | 4 | 16 | 12 | 48 | 4 | 284.2 | 278.543
0 | 25 | 10 | 0 | 25 | 0 | 35 | 5 | 413 | 348.4032
0 | 16 | 8 | 4 | 16 | 20 | 36 | 0 | 257.3 | 255.5721
0 | 15 | 5 | 0 | 45 | 0 | 30 | 5 | 364 | 335.406
0 | 15 | 5 | 0 | 15 | 0 | 40 | 25 | 541 | 559.6497
4 | 12 | 4 | 0 | 28 | 0 | 40 | 12 | 261.9 | 446.0169
0 | 5 | 10 | 0 | 10 | 0 | 55 | 20 | 517 | 493.295
5 | 10 | 5 | 0 | 25 | 0 | 50 | 5 | 275 | 343.0204