## Train Results
Al | Co | Cr | Cu | Fe | Mn | Ni | V | Actual_Yield Strength (MPa) | Predicted_Yield Strength (MPa)
0 | 15 | 5 | 0 | 15 | 0 | 40 | 25 | 541 | 523.8946
0 | 15 | 5 | 0 | 20 | 0 | 40 | 20 | 430 | 361.5677
0 | 10 | 10 | 0 | 55 | 0 | 25 | 0 | 310 | 327.4362
0 | 40 | 4 | 0 | 28 | 4 | 4 | 20 | 531.3 | 514.4041
4 | 0 | 8 | 24 | 4 | 16 | 44 | 0 | 261.2 | 177.9453
4 | 16 | 0 | 20 | 4 | 12 | 44 | 0 | 218.8 | 178.0704
0 | 10 | 5 | 0 | 5 | 0 | 50 | 30 | 637 | 608.0634
0 | 50 | 10 | 0 | 15 | 0 | 15 | 10 | 539 | 541.8972
0 | 15 | 5 | 0 | 45 | 0 | 30 | 5 | 364 | 337.9398
0 | 24 | 4 | 0 | 8 | 4 | 36 | 24 | 431.5 | 385.0889
4 | 0 | 8 | 4 | 24 | 12 | 44 | 4 | 241.5 | 234.1782
0 | 15 | 15 | 0 | 5 | 0 | 45 | 20 | 525 | 509.2023
0 | 16 | 8 | 4 | 16 | 20 | 36 | 0 | 257.3 | 252.3286
4 | 20 | 4 | 4 | 16 | 0 | 52 | 0 | 176.8 | 207.5287
0 | 45 | 10 | 0 | 20 | 0 | 15 | 10 | 487 | 494.5697
0 | 20 | 5 | 0 | 15 | 0 | 40 | 20 | 244 | 327.8675
0 | 10 | 0 | 0 | 0 | 0 | 75 | 15 | 398 | 377.2295
5 | 5 | 10 | 0 | 35 | 0 | 45 | 0 | 250 | 252.8735
5 | 10 | 5 | 0 | 20 | 0 | 55 | 5 | 366 | 339.5497
5 | 10 | 0 | 0 | 5 | 0 | 55 | 25 | 669 | 615.2336
0 | 30 | 0 | 0 | 30 | 0 | 35 | 5 | 347 | 314.0816
5 | 20 | 5 | 0 | 25 | 0 | 45 | 0 | 313 | 302.1261
0 | 5 | 10 | 0 | 30 | 0 | 50 | 5 | 324 | 352.4726
4 | 0 | 12 | 4 | 4 | 16 | 52 | 8 | 307.1 | 287.5001
4 | 12 | 8 | 0 | 8 | 8 | 56 | 4 | 304.1 | 307.6788
4 | 4 | 4 | 8 | 28 | 16 | 32 | 4 | 252.1 | 237.6094
0 | 15 | 20 | 0 | 5 | 0 | 45 | 15 | 551 | 515.45
0 | 5 | 10 | 0 | 10 | 0 | 55 | 20 | 517 | 487.5913
4 | 0 | 8 | 4 | 24 | 12 | 44 | 4 | 230.5 | 234.1782
0 | 30 | 10 | 0 | 15 | 0 | 30 | 15 | 444 | 431.1642
0 | 65 | 15 | 0 | 0 | 0 | 10 | 10 | 548 | 579.3751
4 | 8 | 0 | 12 | 20 | 8 | 48 | 0 | 232.6 | 188.7155
0 | 25 | 15 | 0 | 5 | 0 | 35 | 20 | 613 | 582.2183
0 | 20 | 8 | 4 | 0 | 20 | 44 | 4 | 319.3 | 310.8504
0 | 20 | 8 | 4 | 0 | 20 | 44 | 4 | 340.8 | 310.8504
0 | 10 | 5 | 0 | 35 | 0 | 35 | 15 | 391 | 369.2787
4 | 12 | 0 | 0 | 16 | 8 | 52 | 8 | 392.9 | 368.5844
4 | 12 | 8 | 4 | 16 | 8 | 48 | 0 | 217.6 | 233.4192
0 | 25 | 5 | 0 | 10 | 0 | 35 | 25 | 614 | 521.0344
0 | 20 | 4 | 0 | 4 | 4 | 48 | 20 | 418.3 | 368.5619
0 | 35 | 15 | 0 | 10 | 0 | 25 | 15 | 521 | 503.2932
0 | 35 | 25 | 0 | 5 | 0 | 30 | 5 | 650 | 621.049
4 | 16 | 0 | 4 | 12 | 8 | 52 | 4 | 301 | 280.8145
0 | 40 | 5 | 0 | 15 | 0 | 15 | 25 | 551 | 545.6845
0 | 45 | 15 | 0 | 10 | 0 | 15 | 15 | 569 | 556.5341
4 | 8 | 4 | 4 | 16 | 12 | 48 | 4 | 277.1 | 275.021
0 | 20 | 20 | 0 | 15 | 0 | 30 | 15 | 470 | 479.4312
0 | 40 | 20 | 0 | 5 | 0 | 30 | 5 | 461 | 483.3598
4 | 12 | 0 | 12 | 20 | 8 | 44 | 0 | 209.6 | 186.4534
0 | 10 | 10 | 0 | 25 | 0 | 50 | 5 | 447 | 385.8483
0 | 35 | 15 | 0 | 5 | 0 | 20 | 25 | 790 | 727.131
0 | 15 | 20 | 0 | 15 | 0 | 40 | 10 | 431 | 437.2161
4 | 12 | 0 | 12 | 20 | 8 | 44 | 0 | 212.6 | 186.4534
0 | 12 | 8 | 4 | 16 | 20 | 36 | 4 | 271.2 | 256.094
4 | 12 | 4 | 4 | 20 | 16 | 32 | 8 | 254.6 | 248.0582
4 | 8 | 0 | 0 | 4 | 8 | 52 | 24 | 449.1 | 402.9827
4 | 0 | 4 | 0 | 20 | 8 | 52 | 12 | 304.8 | 320.7544
5 | 0 | 5 | 0 | 25 | 0 | 60 | 5 | 331 | 326.7893
0 | 25 | 10 | 0 | 5 | 0 | 35 | 25 | 601 | 630.5631
4 | 8 | 12 | 4 | 4 | 24 | 40 | 4 | 282.4 | 273.5005
0 | 25 | 10 | 0 | 20 | 0 | 40 | 5 | 383 | 359.6818
0 | 5 | 0 | 0 | 75 | 0 | 20 | 0 | 610 | 639.4504
0 | 45 | 5 | 0 | 15 | 0 | 25 | 10 | 357 | 379.7867
0 | 25 | 0 | 0 | 35 | 0 | 35 | 5 | 305 | 313.4669
4 | 0 | 12 | 16 | 4 | 12 | 52 | 0 | 269.7 | 203.0766
0 | 55 | 10 | 0 | 10 | 0 | 15 | 10 | 606 | 579.771
0 | 16 | 8 | 4 | 16 | 20 | 36 | 0 | 259.4 | 252.3286
4 | 12 | 8 | 0 | 8 | 8 | 56 | 4 | 313.1 | 307.6788
0 | 30 | 5 | 0 | 30 | 0 | 20 | 15 | 427 | 406.2702
0 | 35 | 20 | 0 | 10 | 0 | 15 | 20 | 460 | 472.7942
0 | 20 | 10 | 0 | 10 | 0 | 45 | 15 | 443 | 436.6471
0 | 5 | 5 | 0 | 30 | 0 | 45 | 15 | 361 | 353.7066
4 | 0 | 4 | 4 | 16 | 12 | 56 | 4 | 310.2 | 306.2984
5 | 5 | 5 | 0 | 20 | 0 | 50 | 15 | 542 | 464.7436
0 | 4 | 8 | 4 | 16 | 20 | 44 | 4 | 267 | 264.1926
0 | 15 | 15 | 0 | 15 | 0 | 40 | 15 | 459 | 430.2296
0 | 12 | 4 | 0 | 4 | 16 | 40 | 24 | 406.4 | 388.0464
0 | 30 | 0 | 0 | 15 | 0 | 50 | 5 | 339 | 324.4139
0 | 20 | 15 | 0 | 0 | 0 | 35 | 30 | 559 | 577.9351
0 | 0 | 8 | 4 | 16 | 12 | 52 | 8 | 264.8 | 269.6971
0 | 10 | 20 | 0 | 5 | 0 | 60 | 5 | 397 | 441.0418
0 | 20 | 10 | 0 | 5 | 0 | 40 | 25 | 590 | 592.1354
0 | 16 | 0 | 4 | 20 | 20 | 28 | 12 | 256.1 | 298.009
0 | 30 | 10 | 0 | 10 | 0 | 30 | 20 | 625 | 589.6
4 | 16 | 8 | 0 | 12 | 0 | 48 | 12 | 444.3 | 389.8705
0 | 0 | 8 | 4 | 16 | 12 | 52 | 8 | 316 | 269.6971
0 | 30 | 20 | 0 | 5 | 0 | 40 | 5 | 508 | 486.5347
0 | 5 | 5 | 0 | 30 | 0 | 55 | 5 | 308 | 319.7578
5 | 5 | 0 | 0 | 40 | 0 | 45 | 5 | 477 | 409.6291
0 | 15 | 25 | 0 | 5 | 0 | 50 | 5 | 503 | 500.2871
4 | 12 | 4 | 4 | 12 | 16 | 36 | 12 | 290.1 | 286.0306
0 | 25 | 20 | 0 | 10 | 0 | 35 | 10 | 460 | 475.3007
0 | 30 | 10 | 0 | 5 | 0 | 45 | 10 | 537 | 461.0366
0 | 40 | 25 | 0 | 10 | 0 | 20 | 5 | 502 | 540.0339
0 | 24 | 8 | 0 | 12 | 16 | 32 | 8 | 270.2 | 268.7971
4 | 32 | 8 | 4 | 4 | 20 | 24 | 4 | 311.4 | 313.5372
0 | 24 | 8 | 0 | 12 | 16 | 32 | 8 | 270.7 | 268.7971
0 | 20 | 10 | 0 | 0 | 0 | 45 | 25 | 615 | 593.1378
4 | 40 | 0 | 0 | 12 | 4 | 36 | 4 | 211.4 | 216.6636
0 | 25 | 5 | 0 | 10 | 0 | 50 | 10 | 332 | 375.2142
0 | 40 | 5 | 0 | 15 | 0 | 20 | 20 | 518 | 501.5399
0 | 16 | 0 | 4 | 20 | 20 | 28 | 12 | 348.8 | 298.009
5 | 0 | 5 | 0 | 45 | 0 | 45 | 0 | 253 | 251.3
4 | 20 | 4 | 4 | 16 | 0 | 52 | 0 | 210.1 | 207.5287
4 | 12 | 0 | 0 | 16 | 8 | 52 | 8 | 410.3 | 368.5844

## Test Results
Al | Co | Cr | Cu | Fe | Mn | Ni | V | Actual_Yield Strength (MPa) | Predicted_Yield Strength (MPa)
4 | 12 | 0 | 12 | 20 | 8 | 44 | 0 | 212.6 | 186.4534
0 | 15 | 15 | 0 | 5 | 0 | 45 | 20 | 525 | 509.2023
0 | 25 | 0 | 0 | 35 | 0 | 35 | 5 | 305 | 313.4669
0 | 16 | 0 | 4 | 20 | 20 | 28 | 12 | 256.1 | 298.009
0 | 24 | 8 | 0 | 12 | 16 | 32 | 8 | 270.2 | 268.7971
0 | 10 | 0 | 0 | 0 | 0 | 75 | 15 | 398 | 377.2295
0 | 45 | 5 | 0 | 15 | 0 | 25 | 10 | 357 | 379.7867
0 | 5 | 5 | 0 | 30 | 0 | 55 | 5 | 308 | 319.7578
4 | 12 | 8 | 4 | 16 | 8 | 48 | 0 | 217.6 | 233.4192
5 | 5 | 10 | 0 | 20 | 0 | 55 | 5 | 367 | 311.6104
4 | 16 | 0 | 4 | 12 | 8 | 52 | 4 | 301 | 280.8145
4 | 0 | 8 | 24 | 4 | 16 | 44 | 0 | 261.2 | 177.9453
5 | 15 | 5 | 0 | 5 | 0 | 65 | 5 | 391 | 360.9744
0 | 30 | 10 | 0 | 5 | 0 | 45 | 10 | 537 | 461.0366
0 | 35 | 20 | 0 | 30 | 0 | 15 | 0 | 448 | 468.9409
4 | 12 | 8 | 4 | 16 | 8 | 48 | 0 | 226.3 | 233.4192
0 | 30 | 5 | 0 | 30 | 0 | 20 | 15 | 427 | 406.2702
0 | 25 | 20 | 0 | 10 | 0 | 35 | 10 | 460 | 475.3007
4 | 8 | 4 | 4 | 16 | 12 | 48 | 4 | 284.2 | 275.021
0 | 25 | 10 | 0 | 25 | 0 | 35 | 5 | 413 | 343.485
0 | 16 | 8 | 4 | 16 | 20 | 36 | 0 | 257.3 | 252.3286
0 | 15 | 5 | 0 | 45 | 0 | 30 | 5 | 364 | 337.9398
0 | 15 | 5 | 0 | 15 | 0 | 40 | 25 | 541 | 523.8946
4 | 12 | 4 | 0 | 28 | 0 | 40 | 12 | 261.9 | 432.127
0 | 5 | 10 | 0 | 10 | 0 | 55 | 20 | 517 | 487.5913
5 | 10 | 5 | 0 | 25 | 0 | 50 | 5 | 275 | 339.4003