## Train Results
Al | Co | Cr | Cu | Fe | Mn | Ni | V | Actual_Yield Strength (MPa) | Predicted_Yield Strength (MPa)
0 | 15 | 5 | 0 | 15 | 0 | 40 | 25 | 541 | 522.1503
0 | 15 | 5 | 0 | 20 | 0 | 40 | 20 | 430 | 376.4307
0 | 10 | 10 | 0 | 55 | 0 | 25 | 0 | 310 | 308.2412
0 | 40 | 4 | 0 | 28 | 4 | 4 | 20 | 531.3 | 499.889
4 | 0 | 8 | 24 | 4 | 16 | 44 | 0 | 261.2 | 191.5639
4 | 16 | 0 | 20 | 4 | 12 | 44 | 0 | 218.8 | 185.3073
0 | 10 | 5 | 0 | 5 | 0 | 50 | 30 | 637 | 595.0874
0 | 50 | 10 | 0 | 15 | 0 | 15 | 10 | 539 | 519.58
0 | 15 | 5 | 0 | 45 | 0 | 30 | 5 | 364 | 334.4003
0 | 24 | 4 | 0 | 8 | 4 | 36 | 24 | 431.5 | 404.7941
4 | 0 | 8 | 4 | 24 | 12 | 44 | 4 | 241.5 | 234.3724
0 | 15 | 15 | 0 | 5 | 0 | 45 | 20 | 525 | 500.7285
0 | 16 | 8 | 4 | 16 | 20 | 36 | 0 | 257.3 | 260.0094
4 | 20 | 4 | 4 | 16 | 0 | 52 | 0 | 176.8 | 200.7557
0 | 45 | 10 | 0 | 20 | 0 | 15 | 10 | 487 | 474.5968
0 | 20 | 5 | 0 | 15 | 0 | 40 | 20 | 244 | 333.1629
0 | 10 | 0 | 0 | 0 | 0 | 75 | 15 | 398 | 390.9427
5 | 5 | 10 | 0 | 35 | 0 | 45 | 0 | 250 | 235.5724
5 | 10 | 5 | 0 | 20 | 0 | 55 | 5 | 366 | 340.5062
5 | 10 | 0 | 0 | 5 | 0 | 55 | 25 | 669 | 650.2686
0 | 30 | 0 | 0 | 30 | 0 | 35 | 5 | 347 | 308.2553
5 | 20 | 5 | 0 | 25 | 0 | 45 | 0 | 313 | 293.8561
0 | 5 | 10 | 0 | 30 | 0 | 50 | 5 | 324 | 381.0786
4 | 0 | 12 | 4 | 4 | 16 | 52 | 8 | 307.1 | 288.173
4 | 12 | 8 | 0 | 8 | 8 | 56 | 4 | 304.1 | 298.4946
4 | 4 | 4 | 8 | 28 | 16 | 32 | 4 | 252.1 | 252.9359
0 | 15 | 20 | 0 | 5 | 0 | 45 | 15 | 551 | 521.2071
0 | 5 | 10 | 0 | 10 | 0 | 55 | 20 | 517 | 486.2938
4 | 0 | 8 | 4 | 24 | 12 | 44 | 4 | 230.5 | 234.3724
0 | 30 | 10 | 0 | 15 | 0 | 30 | 15 | 444 | 441.404
0 | 65 | 15 | 0 | 0 | 0 | 10 | 10 | 548 | 537.6123
4 | 8 | 0 | 12 | 20 | 8 | 48 | 0 | 232.6 | 225.0059
0 | 25 | 15 | 0 | 5 | 0 | 35 | 20 | 613 | 544.9899
0 | 20 | 8 | 4 | 0 | 20 | 44 | 4 | 319.3 | 329.5875
0 | 20 | 8 | 4 | 0 | 20 | 44 | 4 | 340.8 | 329.5875
0 | 10 | 5 | 0 | 35 | 0 | 35 | 15 | 391 | 362.8925
4 | 12 | 0 | 0 | 16 | 8 | 52 | 8 | 392.9 | 384.6095
4 | 12 | 8 | 4 | 16 | 8 | 48 | 0 | 217.6 | 241.3323
0 | 25 | 5 | 0 | 10 | 0 | 35 | 25 | 614 | 532.9171
0 | 20 | 4 | 0 | 4 | 4 | 48 | 20 | 418.3 | 377.6466
0 | 35 | 15 | 0 | 10 | 0 | 25 | 15 | 521 | 476.7097
0 | 35 | 25 | 0 | 5 | 0 | 30 | 5 | 650 | 606.8436
4 | 16 | 0 | 4 | 12 | 8 | 52 | 4 | 301 | 313.9342
0 | 40 | 5 | 0 | 15 | 0 | 15 | 25 | 551 | 548.9458
0 | 45 | 15 | 0 | 10 | 0 | 15 | 15 | 569 | 522.6318
4 | 8 | 4 | 4 | 16 | 12 | 48 | 4 | 277.1 | 276.0921
0 | 20 | 20 | 0 | 15 | 0 | 30 | 15 | 470 | 458.248
0 | 40 | 20 | 0 | 5 | 0 | 30 | 5 | 461 | 479.1122
4 | 12 | 0 | 12 | 20 | 8 | 44 | 0 | 209.6 | 217.9975
0 | 10 | 10 | 0 | 25 | 0 | 50 | 5 | 447 | 416.4229
0 | 35 | 15 | 0 | 5 | 0 | 20 | 25 | 790 | 719.3229
0 | 15 | 20 | 0 | 15 | 0 | 40 | 10 | 431 | 448.0076
4 | 12 | 0 | 12 | 20 | 8 | 44 | 0 | 212.6 | 217.9975
0 | 12 | 8 | 4 | 16 | 20 | 36 | 4 | 271.2 | 258.1792
4 | 12 | 4 | 4 | 20 | 16 | 32 | 8 | 254.6 | 246.7524
4 | 8 | 0 | 0 | 4 | 8 | 52 | 24 | 449.1 | 415.24
4 | 0 | 4 | 0 | 20 | 8 | 52 | 12 | 304.8 | 321.6278
5 | 0 | 5 | 0 | 25 | 0 | 60 | 5 | 331 | 326.872
0 | 25 | 10 | 0 | 5 | 0 | 35 | 25 | 601 | 588.9455
4 | 8 | 12 | 4 | 4 | 24 | 40 | 4 | 282.4 | 266.3411
0 | 25 | 10 | 0 | 20 | 0 | 40 | 5 | 383 | 387.0102
0 | 5 | 0 | 0 | 75 | 0 | 20 | 0 | 610 | 580.2123
0 | 45 | 5 | 0 | 15 | 0 | 25 | 10 | 357 | 371.5913
0 | 25 | 0 | 0 | 35 | 0 | 35 | 5 | 305 | 307.7192
4 | 0 | 12 | 16 | 4 | 12 | 52 | 0 | 269.7 | 285.7549
0 | 55 | 10 | 0 | 10 | 0 | 15 | 10 | 606 | 556.3404
0 | 16 | 8 | 4 | 16 | 20 | 36 | 0 | 259.4 | 260.0094
4 | 12 | 8 | 0 | 8 | 8 | 56 | 4 | 313.1 | 298.4946
0 | 30 | 5 | 0 | 30 | 0 | 20 | 15 | 427 | 406.8705
0 | 35 | 20 | 0 | 10 | 0 | 15 | 20 | 460 | 458.7401
0 | 20 | 10 | 0 | 10 | 0 | 45 | 15 | 443 | 420.0188
0 | 5 | 5 | 0 | 30 | 0 | 45 | 15 | 361 | 348.2313
4 | 0 | 4 | 4 | 16 | 12 | 56 | 4 | 310.2 | 310.1034
5 | 5 | 5 | 0 | 20 | 0 | 50 | 15 | 542 | 446.4528
0 | 4 | 8 | 4 | 16 | 20 | 44 | 4 | 267 | 267.6348
0 | 15 | 15 | 0 | 15 | 0 | 40 | 15 | 459 | 428.1701
0 | 12 | 4 | 0 | 4 | 16 | 40 | 24 | 406.4 | 359.5747
0 | 30 | 0 | 0 | 15 | 0 | 50 | 5 | 339 | 343.0225
0 | 20 | 15 | 0 | 0 | 0 | 35 | 30 | 559 | 533.7863
0 | 0 | 8 | 4 | 16 | 12 | 52 | 8 | 264.8 | 278.4905
0 | 10 | 20 | 0 | 5 | 0 | 60 | 5 | 397 | 450.6078
0 | 20 | 10 | 0 | 5 | 0 | 40 | 25 | 590 | 553.4469
0 | 16 | 0 | 4 | 20 | 20 | 28 | 12 | 256.1 | 296.4145
0 | 30 | 10 | 0 | 10 | 0 | 30 | 20 | 625 | 564.1577
4 | 16 | 8 | 0 | 12 | 0 | 48 | 12 | 444.3 | 391.034
0 | 0 | 8 | 4 | 16 | 12 | 52 | 8 | 316 | 278.4905
0 | 30 | 20 | 0 | 5 | 0 | 40 | 5 | 508 | 499.1722
0 | 5 | 5 | 0 | 30 | 0 | 55 | 5 | 308 | 328.9937
5 | 5 | 0 | 0 | 40 | 0 | 45 | 5 | 477 | 374.0255
0 | 15 | 25 | 0 | 5 | 0 | 50 | 5 | 503 | 530.1705
4 | 12 | 4 | 4 | 12 | 16 | 36 | 12 | 290.1 | 290.4813
0 | 25 | 20 | 0 | 10 | 0 | 35 | 10 | 460 | 466.6873
0 | 30 | 10 | 0 | 5 | 0 | 45 | 10 | 537 | 491.904
0 | 40 | 25 | 0 | 10 | 0 | 20 | 5 | 502 | 499.5545
0 | 24 | 8 | 0 | 12 | 16 | 32 | 8 | 270.2 | 266.758
4 | 32 | 8 | 4 | 4 | 20 | 24 | 4 | 311.4 | 287.6674
0 | 24 | 8 | 0 | 12 | 16 | 32 | 8 | 270.7 | 266.758
0 | 20 | 10 | 0 | 0 | 0 | 45 | 25 | 615 | 567.783
4 | 40 | 0 | 0 | 12 | 4 | 36 | 4 | 211.4 | 221.3605
0 | 25 | 5 | 0 | 10 | 0 | 50 | 10 | 332 | 371.713
0 | 40 | 5 | 0 | 15 | 0 | 20 | 20 | 518 | 475.1538
0 | 16 | 0 | 4 | 20 | 20 | 28 | 12 | 348.8 | 296.4145
5 | 0 | 5 | 0 | 45 | 0 | 45 | 0 | 253 | 237.9386
4 | 20 | 4 | 4 | 16 | 0 | 52 | 0 | 210.1 | 200.7557
4 | 12 | 0 | 0 | 16 | 8 | 52 | 8 | 410.3 | 384.6095

## Test Results
Al | Co | Cr | Cu | Fe | Mn | Ni | V | Actual_Yield Strength (MPa) | Predicted_Yield Strength (MPa)
4 | 12 | 0 | 12 | 20 | 8 | 44 | 0 | 212.6 | 217.9975
0 | 15 | 15 | 0 | 5 | 0 | 45 | 20 | 525 | 500.7285
0 | 25 | 0 | 0 | 35 | 0 | 35 | 5 | 305 | 307.7192
0 | 16 | 0 | 4 | 20 | 20 | 28 | 12 | 256.1 | 296.4145
0 | 24 | 8 | 0 | 12 | 16 | 32 | 8 | 270.2 | 266.758
0 | 10 | 0 | 0 | 0 | 0 | 75 | 15 | 398 | 390.9427
0 | 45 | 5 | 0 | 15 | 0 | 25 | 10 | 357 | 371.5913
0 | 5 | 5 | 0 | 30 | 0 | 55 | 5 | 308 | 328.9937
4 | 12 | 8 | 4 | 16 | 8 | 48 | 0 | 217.6 | 241.3323
5 | 5 | 10 | 0 | 20 | 0 | 55 | 5 | 367 | 304.3612
4 | 16 | 0 | 4 | 12 | 8 | 52 | 4 | 301 | 313.9342
4 | 0 | 8 | 24 | 4 | 16 | 44 | 0 | 261.2 | 191.5639
5 | 15 | 5 | 0 | 5 | 0 | 65 | 5 | 391 | 368.2443
0 | 30 | 10 | 0 | 5 | 0 | 45 | 10 | 537 | 491.904
0 | 35 | 20 | 0 | 30 | 0 | 15 | 0 | 448 | 381.4538
4 | 12 | 8 | 4 | 16 | 8 | 48 | 0 | 226.3 | 241.3323
0 | 30 | 5 | 0 | 30 | 0 | 20 | 15 | 427 | 406.8705
0 | 25 | 20 | 0 | 10 | 0 | 35 | 10 | 460 | 466.6873
4 | 8 | 4 | 4 | 16 | 12 | 48 | 4 | 284.2 | 276.0921
0 | 25 | 10 | 0 | 25 | 0 | 35 | 5 | 413 | 364.1556
0 | 16 | 8 | 4 | 16 | 20 | 36 | 0 | 257.3 | 260.0094
0 | 15 | 5 | 0 | 45 | 0 | 30 | 5 | 364 | 334.4003
0 | 15 | 5 | 0 | 15 | 0 | 40 | 25 | 541 | 522.1503
4 | 12 | 4 | 0 | 28 | 0 | 40 | 12 | 261.9 | 401.0294
0 | 5 | 10 | 0 | 10 | 0 | 55 | 20 | 517 | 486.2938
5 | 10 | 5 | 0 | 25 | 0 | 50 | 5 | 275 | 325.6005