## Train Results
Al | Co | Cr | Cu | Fe | Mn | Ni | V | Actual_Yield Strength (MPa) | Predicted_Yield Strength (MPa)
0 | 15 | 5 | 0 | 15 | 0 | 40 | 25 | 541 | 564.084
0 | 15 | 5 | 0 | 20 | 0 | 40 | 20 | 430 | 385.2753
0 | 10 | 10 | 0 | 55 | 0 | 25 | 0 | 310 | 304.6228
0 | 40 | 4 | 0 | 28 | 4 | 4 | 20 | 531.3 | 523.6999
4 | 0 | 8 | 24 | 4 | 16 | 44 | 0 | 261.2 | 188.176
4 | 16 | 0 | 20 | 4 | 12 | 44 | 0 | 218.8 | 181.7857
0 | 10 | 5 | 0 | 5 | 0 | 50 | 30 | 637 | 629.7312
0 | 50 | 10 | 0 | 15 | 0 | 15 | 10 | 539 | 550.33
0 | 15 | 5 | 0 | 45 | 0 | 30 | 5 | 364 | 335.0901
0 | 24 | 4 | 0 | 8 | 4 | 36 | 24 | 431.5 | 408.7962
4 | 0 | 8 | 4 | 24 | 12 | 44 | 4 | 241.5 | 245.2568
0 | 15 | 15 | 0 | 5 | 0 | 45 | 20 | 525 | 531.8901
0 | 16 | 8 | 4 | 16 | 20 | 36 | 0 | 257.3 | 258.6786
4 | 20 | 4 | 4 | 16 | 0 | 52 | 0 | 176.8 | 197.4016
0 | 45 | 10 | 0 | 20 | 0 | 15 | 10 | 487 | 508.2889
0 | 20 | 5 | 0 | 15 | 0 | 40 | 20 | 244 | 352.2454
0 | 10 | 0 | 0 | 0 | 0 | 75 | 15 | 398 | 388.3242
5 | 5 | 10 | 0 | 35 | 0 | 45 | 0 | 250 | 247.8837
5 | 10 | 5 | 0 | 20 | 0 | 55 | 5 | 366 | 363.3175
5 | 10 | 0 | 0 | 5 | 0 | 55 | 25 | 669 | 659.6902
0 | 30 | 0 | 0 | 30 | 0 | 35 | 5 | 347 | 295.2216
5 | 20 | 5 | 0 | 25 | 0 | 45 | 0 | 313 | 301.9206
0 | 5 | 10 | 0 | 30 | 0 | 50 | 5 | 324 | 362.5755
4 | 0 | 12 | 4 | 4 | 16 | 52 | 8 | 307.1 | 308.9466
4 | 12 | 8 | 0 | 8 | 8 | 56 | 4 | 304.1 | 317.8025
4 | 4 | 4 | 8 | 28 | 16 | 32 | 4 | 252.1 | 257.4622
0 | 15 | 20 | 0 | 5 | 0 | 45 | 15 | 551 | 529.5471
0 | 5 | 10 | 0 | 10 | 0 | 55 | 20 | 517 | 496.0175
4 | 0 | 8 | 4 | 24 | 12 | 44 | 4 | 230.5 | 245.2568
0 | 30 | 10 | 0 | 15 | 0 | 30 | 15 | 444 | 463.8505
0 | 65 | 15 | 0 | 0 | 0 | 10 | 10 | 548 | 568.593
4 | 8 | 0 | 12 | 20 | 8 | 48 | 0 | 232.6 | 196.9143
0 | 25 | 15 | 0 | 5 | 0 | 35 | 20 | 613 | 600.2242
0 | 20 | 8 | 4 | 0 | 20 | 44 | 4 | 319.3 | 322.6035
0 | 20 | 8 | 4 | 0 | 20 | 44 | 4 | 340.8 | 322.6035
0 | 10 | 5 | 0 | 35 | 0 | 35 | 15 | 391 | 379.429
4 | 12 | 0 | 0 | 16 | 8 | 52 | 8 | 392.9 | 379.6864
4 | 12 | 8 | 4 | 16 | 8 | 48 | 0 | 217.6 | 236.4087
0 | 25 | 5 | 0 | 10 | 0 | 35 | 25 | 614 | 573.236
0 | 20 | 4 | 0 | 4 | 4 | 48 | 20 | 418.3 | 367.6789
0 | 35 | 15 | 0 | 10 | 0 | 25 | 15 | 521 | 518.157
0 | 35 | 25 | 0 | 5 | 0 | 30 | 5 | 650 | 616.669
4 | 16 | 0 | 4 | 12 | 8 | 52 | 4 | 301 | 311.6458
0 | 40 | 5 | 0 | 15 | 0 | 15 | 25 | 551 | 559.3364
0 | 45 | 15 | 0 | 10 | 0 | 15 | 15 | 569 | 556.6921
4 | 8 | 4 | 4 | 16 | 12 | 48 | 4 | 277.1 | 288.3958
0 | 20 | 20 | 0 | 15 | 0 | 30 | 15 | 470 | 474.1427
0 | 40 | 20 | 0 | 5 | 0 | 30 | 5 | 461 | 474.5198
4 | 12 | 0 | 12 | 20 | 8 | 44 | 0 | 209.6 | 194.3952
0 | 10 | 10 | 0 | 25 | 0 | 50 | 5 | 447 | 399.6241
0 | 35 | 15 | 0 | 5 | 0 | 20 | 25 | 790 | 734.3458
0 | 15 | 20 | 0 | 15 | 0 | 40 | 10 | 431 | 432.88
4 | 12 | 0 | 12 | 20 | 8 | 44 | 0 | 212.6 | 194.3952
0 | 12 | 8 | 4 | 16 | 20 | 36 | 4 | 271.2 | 261.666
4 | 12 | 4 | 4 | 20 | 16 | 32 | 8 | 254.6 | 254.4972
4 | 8 | 0 | 0 | 4 | 8 | 52 | 24 | 449.1 | 443.3913
4 | 0 | 4 | 0 | 20 | 8 | 52 | 12 | 304.8 | 326.6947
5 | 0 | 5 | 0 | 25 | 0 | 60 | 5 | 331 | 337.1689
0 | 25 | 10 | 0 | 5 | 0 | 35 | 25 | 601 | 645.7438
4 | 8 | 12 | 4 | 4 | 24 | 40 | 4 | 282.4 | 286.1059
0 | 25 | 10 | 0 | 20 | 0 | 40 | 5 | 383 | 366.7765
0 | 5 | 0 | 0 | 75 | 0 | 20 | 0 | 610 | 581.4126
0 | 45 | 5 | 0 | 15 | 0 | 25 | 10 | 357 | 359.0746
0 | 25 | 0 | 0 | 35 | 0 | 35 | 5 | 305 | 299.234
4 | 0 | 12 | 16 | 4 | 12 | 52 | 0 | 269.7 | 244.0473
0 | 55 | 10 | 0 | 10 | 0 | 15 | 10 | 606 | 582.2217
0 | 16 | 8 | 4 | 16 | 20 | 36 | 0 | 259.4 | 258.6786
4 | 12 | 8 | 0 | 8 | 8 | 56 | 4 | 313.1 | 317.8025
0 | 30 | 5 | 0 | 30 | 0 | 20 | 15 | 427 | 428.2566
0 | 35 | 20 | 0 | 10 | 0 | 15 | 20 | 460 | 480.4422
0 | 20 | 10 | 0 | 10 | 0 | 45 | 15 | 443 | 438.4018
0 | 5 | 5 | 0 | 30 | 0 | 45 | 15 | 361 | 360.778
4 | 0 | 4 | 4 | 16 | 12 | 56 | 4 | 310.2 | 321.377
5 | 5 | 5 | 0 | 20 | 0 | 50 | 15 | 542 | 481.8568
0 | 4 | 8 | 4 | 16 | 20 | 44 | 4 | 267 | 267.0487
0 | 15 | 15 | 0 | 15 | 0 | 40 | 15 | 459 | 437.7769
0 | 12 | 4 | 0 | 4 | 16 | 40 | 24 | 406.4 | 393.6408
0 | 30 | 0 | 0 | 15 | 0 | 50 | 5 | 339 | 323.4595
0 | 20 | 15 | 0 | 0 | 0 | 35 | 30 | 559 | 578.7797
0 | 0 | 8 | 4 | 16 | 12 | 52 | 8 | 264.8 | 277.0121
0 | 10 | 20 | 0 | 5 | 0 | 60 | 5 | 397 | 431.8863
0 | 20 | 10 | 0 | 5 | 0 | 40 | 25 | 590 | 593.7447
0 | 16 | 0 | 4 | 20 | 20 | 28 | 12 | 256.1 | 298.6568
0 | 30 | 10 | 0 | 10 | 0 | 30 | 20 | 625 | 618.3462
4 | 16 | 8 | 0 | 12 | 0 | 48 | 12 | 444.3 | 420.1786
0 | 0 | 8 | 4 | 16 | 12 | 52 | 8 | 316 | 277.0121
0 | 30 | 20 | 0 | 5 | 0 | 40 | 5 | 508 | 477.4684
0 | 5 | 5 | 0 | 30 | 0 | 55 | 5 | 308 | 328.2417
5 | 5 | 0 | 0 | 40 | 0 | 45 | 5 | 477 | 395.606
0 | 15 | 25 | 0 | 5 | 0 | 50 | 5 | 503 | 510.781
4 | 12 | 4 | 4 | 12 | 16 | 36 | 12 | 290.1 | 303.15625
0 | 25 | 20 | 0 | 10 | 0 | 35 | 10 | 460 | 468.9623
0 | 30 | 10 | 0 | 5 | 0 | 45 | 10 | 537 | 487.711
0 | 40 | 25 | 0 | 10 | 0 | 20 | 5 | 502 | 520.9014
0 | 24 | 8 | 0 | 12 | 16 | 32 | 8 | 270.2 | 268.2715
4 | 32 | 8 | 4 | 4 | 20 | 24 | 4 | 311.4 | 320.645
0 | 24 | 8 | 0 | 12 | 16 | 32 | 8 | 270.7 | 268.2715
0 | 20 | 10 | 0 | 0 | 0 | 45 | 25 | 615 | 599.2668
4 | 40 | 0 | 0 | 12 | 4 | 36 | 4 | 211.4 | 228.1159
0 | 25 | 5 | 0 | 10 | 0 | 50 | 10 | 332 | 383.9305
0 | 40 | 5 | 0 | 15 | 0 | 20 | 20 | 518 | 493.7911
0 | 16 | 0 | 4 | 20 | 20 | 28 | 12 | 348.8 | 298.6568
5 | 0 | 5 | 0 | 45 | 0 | 45 | 0 | 253 | 248.8847
4 | 20 | 4 | 4 | 16 | 0 | 52 | 0 | 210.1 | 197.4016
4 | 12 | 0 | 0 | 16 | 8 | 52 | 8 | 410.3 | 379.6864

## Test Results
Al | Co | Cr | Cu | Fe | Mn | Ni | V | Actual_Yield Strength (MPa) | Predicted_Yield Strength (MPa)
4 | 0 | 12 | 16 | 4 | 12 | 52 | 0 | 269.7 | 244.0473
4 | 40 | 0 | 0 | 12 | 4 | 36 | 4 | 211.4 | 228.1159
0 | 30 | 10 | 0 | 10 | 0 | 30 | 20 | 625 | 618.3462
0 | 25 | 15 | 0 | 5 | 0 | 35 | 20 | 613 | 600.2242
4 | 12 | 4 | 4 | 12 | 16 | 36 | 12 | 290.1 | 303.15625
0 | 15 | 25 | 0 | 5 | 0 | 50 | 5 | 503 | 510.781
0 | 5 | 0 | 0 | 75 | 0 | 20 | 0 | 610 | 581.4126
0 | 20 | 8 | 4 | 0 | 20 | 44 | 4 | 319.3 | 322.6035
0 | 25 | 20 | 0 | 10 | 0 | 35 | 10 | 460 | 468.9623
4 | 12 | 8 | 4 | 16 | 8 | 48 | 0 | 217.6 | 236.4087
0 | 10 | 5 | 0 | 10 | 0 | 55 | 20 | 469 | 396.2263
0 | 25 | 10 | 0 | 20 | 0 | 40 | 5 | 383 | 366.7765
0 | 10 | 0 | 0 | 30 | 0 | 40 | 20 | 336 | 397.188
0 | 40 | 25 | 0 | 10 | 0 | 20 | 5 | 502 | 520.9014
0 | 20 | 10 | 0 | 5 | 0 | 40 | 25 | 590 | 593.7447
0 | 5 | 15 | 0 | 5 | 0 | 70 | 5 | 376 | 435.018
5 | 5 | 10 | 0 | 35 | 0 | 45 | 0 | 250 | 247.8837
5 | 10 | 0 | 0 | 5 | 0 | 55 | 25 | 669 | 659.6902
4 | 0 | 8 | 4 | 24 | 12 | 44 | 4 | 230.5 | 245.2568
0 | 4 | 8 | 4 | 16 | 20 | 44 | 4 | 267 | 267.0487
4 | 12 | 0 | 12 | 20 | 8 | 44 | 0 | 212.6 | 194.3952
0 | 35 | 15 | 0 | 5 | 0 | 20 | 25 | 790 | 734.3458
0 | 5 | 10 | 0 | 30 | 0 | 50 | 5 | 324 | 362.5755
0 | 20 | 8 | 4 | 0 | 20 | 44 | 4 | 340.8 | 322.6035
4 | 8 | 4 | 4 | 16 | 12 | 48 | 4 | 277.1 | 288.3958
5 | 5 | 5 | 0 | 20 | 0 | 50 | 15 | 542 | 481.8568
0 | 65 | 15 | 0 | 0 | 0 | 10 | 10 | 548 | 568.593