## Train Results
Al | Co | Cr | Cu | Fe | Mn | Ni | V | Actual_Yield Strength (MPa) | Predicted_Yield Strength (MPa)
0 | 15 | 5 | 0 | 15 | 0 | 40 | 25 | 541 | 550.7349
0 | 15 | 5 | 0 | 20 | 0 | 40 | 20 | 430 | 402.3975
0 | 10 | 10 | 0 | 55 | 0 | 25 | 0 | 310 | 317.524
0 | 40 | 4 | 0 | 28 | 4 | 4 | 20 | 531.3 | 527.9698
4 | 0 | 8 | 24 | 4 | 16 | 44 | 0 | 261.2 | 191.0757
4 | 16 | 0 | 20 | 4 | 12 | 44 | 0 | 218.8 | 182.1833
0 | 10 | 5 | 0 | 5 | 0 | 50 | 30 | 637 | 623.0541
0 | 50 | 10 | 0 | 15 | 0 | 15 | 10 | 539 | 564.4603
0 | 15 | 5 | 0 | 45 | 0 | 30 | 5 | 364 | 343.2894
0 | 24 | 4 | 0 | 8 | 4 | 36 | 24 | 431.5 | 403.2511
4 | 0 | 8 | 4 | 24 | 12 | 44 | 4 | 241.5 | 234.2789
0 | 15 | 15 | 0 | 5 | 0 | 45 | 20 | 525 | 534.8984
0 | 16 | 8 | 4 | 16 | 20 | 36 | 0 | 257.3 | 246.2379
4 | 20 | 4 | 4 | 16 | 0 | 52 | 0 | 176.8 | 203.8559
0 | 45 | 10 | 0 | 20 | 0 | 15 | 10 | 487 | 527.8211
0 | 20 | 5 | 0 | 15 | 0 | 40 | 20 | 244 | 376.7023
0 | 10 | 0 | 0 | 0 | 0 | 75 | 15 | 398 | 380.7821
5 | 5 | 10 | 0 | 35 | 0 | 45 | 0 | 250 | 258.5729
5 | 10 | 5 | 0 | 20 | 0 | 55 | 5 | 366 | 373.5314
5 | 10 | 0 | 0 | 5 | 0 | 55 | 25 | 669 | 669.6759
0 | 30 | 0 | 0 | 30 | 0 | 35 | 5 | 347 | 299.7879
5 | 20 | 5 | 0 | 25 | 0 | 45 | 0 | 313 | 335.6373
0 | 5 | 10 | 0 | 30 | 0 | 50 | 5 | 324 | 364.7047
4 | 0 | 12 | 4 | 4 | 16 | 52 | 8 | 307.1 | 313.9201
4 | 12 | 8 | 0 | 8 | 8 | 56 | 4 | 304.1 | 299.4715
4 | 4 | 4 | 8 | 28 | 16 | 32 | 4 | 252.1 | 258.4403
0 | 15 | 20 | 0 | 5 | 0 | 45 | 15 | 551 | 538.0428
0 | 5 | 10 | 0 | 10 | 0 | 55 | 20 | 517 | 530.4025
4 | 0 | 8 | 4 | 24 | 12 | 44 | 4 | 230.5 | 234.2789
0 | 30 | 10 | 0 | 15 | 0 | 30 | 15 | 444 | 460.5039
0 | 65 | 15 | 0 | 0 | 0 | 10 | 10 | 548 | 577.6373
4 | 8 | 0 | 12 | 20 | 8 | 48 | 0 | 232.6 | 199.3169
0 | 25 | 15 | 0 | 5 | 0 | 35 | 20 | 613 | 587.0347
0 | 20 | 8 | 4 | 0 | 20 | 44 | 4 | 319.3 | 308.8447
0 | 20 | 8 | 4 | 0 | 20 | 44 | 4 | 340.8 | 308.8447
0 | 10 | 5 | 0 | 35 | 0 | 35 | 15 | 391 | 393.7575
4 | 12 | 0 | 0 | 16 | 8 | 52 | 8 | 392.9 | 391.0159
4 | 12 | 8 | 4 | 16 | 8 | 48 | 0 | 217.6 | 240.7768
0 | 25 | 5 | 0 | 10 | 0 | 35 | 25 | 614 | 551.4161
0 | 20 | 4 | 0 | 4 | 4 | 48 | 20 | 418.3 | 382.695
0 | 35 | 15 | 0 | 10 | 0 | 25 | 15 | 521 | 518.7444
0 | 35 | 25 | 0 | 5 | 0 | 30 | 5 | 650 | 585.2662
4 | 16 | 0 | 4 | 12 | 8 | 52 | 4 | 301 | 278.0637
0 | 40 | 5 | 0 | 15 | 0 | 15 | 25 | 551 | 568.079
0 | 45 | 15 | 0 | 10 | 0 | 15 | 15 | 569 | 556.1343
4 | 8 | 4 | 4 | 16 | 12 | 48 | 4 | 277.1 | 269.9553
0 | 20 | 20 | 0 | 15 | 0 | 30 | 15 | 470 | 483.9321
0 | 40 | 20 | 0 | 5 | 0 | 30 | 5 | 461 | 459.6886
4 | 12 | 0 | 12 | 20 | 8 | 44 | 0 | 209.6 | 195.7104
0 | 10 | 10 | 0 | 25 | 0 | 50 | 5 | 447 | 391.4688
0 | 35 | 15 | 0 | 5 | 0 | 20 | 25 | 790 | 720.6733
0 | 15 | 20 | 0 | 15 | 0 | 40 | 10 | 431 | 436.0804
4 | 12 | 0 | 12 | 20 | 8 | 44 | 0 | 212.6 | 195.7104
0 | 12 | 8 | 4 | 16 | 20 | 36 | 4 | 271.2 | 252.5475
4 | 12 | 4 | 4 | 20 | 16 | 32 | 8 | 254.6 | 257.2288
4 | 8 | 0 | 0 | 4 | 8 | 52 | 24 | 449.1 | 456.291
4 | 0 | 4 | 0 | 20 | 8 | 52 | 12 | 304.8 | 333.7163
5 | 0 | 5 | 0 | 25 | 0 | 60 | 5 | 331 | 351.6219
0 | 25 | 10 | 0 | 5 | 0 | 35 | 25 | 601 | 650.7593
4 | 8 | 12 | 4 | 4 | 24 | 40 | 4 | 282.4 | 273.3861
0 | 25 | 10 | 0 | 20 | 0 | 40 | 5 | 383 | 365.1361
0 | 5 | 0 | 0 | 75 | 0 | 20 | 0 | 610 | 569.5348
0 | 45 | 5 | 0 | 15 | 0 | 25 | 10 | 357 | 383.1477
0 | 25 | 0 | 0 | 35 | 0 | 35 | 5 | 305 | 297.7946
4 | 0 | 12 | 16 | 4 | 12 | 52 | 0 | 269.7 | 286.959
0 | 55 | 10 | 0 | 10 | 0 | 15 | 10 | 606 | 585.9681
0 | 16 | 8 | 4 | 16 | 20 | 36 | 0 | 259.4 | 246.2379
4 | 12 | 8 | 0 | 8 | 8 | 56 | 4 | 313.1 | 299.4715
0 | 30 | 5 | 0 | 30 | 0 | 20 | 15 | 427 | 440.3791
0 | 35 | 20 | 0 | 10 | 0 | 15 | 20 | 460 | 478.4373
0 | 20 | 10 | 0 | 10 | 0 | 45 | 15 | 443 | 431.6519
0 | 5 | 5 | 0 | 30 | 0 | 45 | 15 | 361 | 380.6274
4 | 0 | 4 | 4 | 16 | 12 | 56 | 4 | 310.2 | 305.5879
5 | 5 | 5 | 0 | 20 | 0 | 50 | 15 | 542 | 535.5683
0 | 4 | 8 | 4 | 16 | 20 | 44 | 4 | 267 | 258.8342
0 | 15 | 15 | 0 | 15 | 0 | 40 | 15 | 459 | 449.2827
0 | 12 | 4 | 0 | 4 | 16 | 40 | 24 | 406.4 | 400.2419
0 | 30 | 0 | 0 | 15 | 0 | 50 | 5 | 339 | 315.5867
0 | 20 | 15 | 0 | 0 | 0 | 35 | 30 | 559 | 591.798
0 | 0 | 8 | 4 | 16 | 12 | 52 | 8 | 264.8 | 278.1899
0 | 10 | 20 | 0 | 5 | 0 | 60 | 5 | 397 | 431.3999
0 | 20 | 10 | 0 | 5 | 0 | 40 | 25 | 590 | 600.3728
0 | 16 | 0 | 4 | 20 | 20 | 28 | 12 | 256.1 | 307.5943
0 | 30 | 10 | 0 | 10 | 0 | 30 | 20 | 625 | 579.6418
4 | 16 | 8 | 0 | 12 | 0 | 48 | 12 | 444.3 | 435.8525
0 | 0 | 8 | 4 | 16 | 12 | 52 | 8 | 316 | 278.1899
0 | 30 | 20 | 0 | 5 | 0 | 40 | 5 | 508 | 464.7209
0 | 5 | 5 | 0 | 30 | 0 | 55 | 5 | 308 | 320.848
5 | 5 | 0 | 0 | 40 | 0 | 45 | 5 | 477 | 448.3763
0 | 15 | 25 | 0 | 5 | 0 | 50 | 5 | 503 | 479.1109
4 | 12 | 4 | 4 | 12 | 16 | 36 | 12 | 290.1 | 304.0698
0 | 25 | 20 | 0 | 10 | 0 | 35 | 10 | 460 | 456.077
0 | 30 | 10 | 0 | 5 | 0 | 45 | 10 | 537 | 458.209
0 | 40 | 25 | 0 | 10 | 0 | 20 | 5 | 502 | 508.1944
0 | 24 | 8 | 0 | 12 | 16 | 32 | 8 | 270.2 | 266.3598
4 | 32 | 8 | 4 | 4 | 20 | 24 | 4 | 311.4 | 318.1045
0 | 24 | 8 | 0 | 12 | 16 | 32 | 8 | 270.7 | 266.3598
0 | 20 | 10 | 0 | 0 | 0 | 45 | 25 | 615 | 596.0359
4 | 40 | 0 | 0 | 12 | 4 | 36 | 4 | 211.4 | 217.2956
0 | 25 | 5 | 0 | 10 | 0 | 50 | 10 | 332 | 372.7124
0 | 40 | 5 | 0 | 15 | 0 | 20 | 20 | 518 | 510.9582
0 | 16 | 0 | 4 | 20 | 20 | 28 | 12 | 348.8 | 307.5943
5 | 0 | 5 | 0 | 45 | 0 | 45 | 0 | 253 | 259.1322
4 | 20 | 4 | 4 | 16 | 0 | 52 | 0 | 210.1 | 203.8559
4 | 12 | 0 | 0 | 16 | 8 | 52 | 8 | 410.3 | 391.0158

## Test Results
Al | Co | Cr | Cu | Fe | Mn | Ni | V | Actual_Yield Strength (MPa) | Predicted_Yield Strength (MPa)
4 | 0 | 12 | 16 | 4 | 12 | 52 | 0 | 269.7 | 286.959
4 | 40 | 0 | 0 | 12 | 4 | 36 | 4 | 211.4 | 217.2956
0 | 30 | 10 | 0 | 10 | 0 | 30 | 20 | 625 | 579.6418
0 | 25 | 15 | 0 | 5 | 0 | 35 | 20 | 613 | 587.0347
4 | 12 | 4 | 4 | 12 | 16 | 36 | 12 | 290.1 | 304.0698
0 | 15 | 25 | 0 | 5 | 0 | 50 | 5 | 503 | 479.1109
0 | 5 | 0 | 0 | 75 | 0 | 20 | 0 | 610 | 569.5348
0 | 20 | 8 | 4 | 0 | 20 | 44 | 4 | 319.3 | 308.8447
0 | 25 | 20 | 0 | 10 | 0 | 35 | 10 | 460 | 456.077
4 | 12 | 8 | 4 | 16 | 8 | 48 | 0 | 217.6 | 240.7768
0 | 10 | 5 | 0 | 10 | 0 | 55 | 20 | 469 | 450.534
0 | 25 | 10 | 0 | 20 | 0 | 40 | 5 | 383 | 365.1361
0 | 10 | 0 | 0 | 30 | 0 | 40 | 20 | 336 | 384.9584
0 | 40 | 25 | 0 | 10 | 0 | 20 | 5 | 502 | 508.1944
0 | 20 | 10 | 0 | 5 | 0 | 40 | 25 | 590 | 600.3728
0 | 5 | 15 | 0 | 5 | 0 | 70 | 5 | 376 | 432.4789
5 | 5 | 10 | 0 | 35 | 0 | 45 | 0 | 250 | 258.5729
5 | 10 | 0 | 0 | 5 | 0 | 55 | 25 | 669 | 669.6759
4 | 0 | 8 | 4 | 24 | 12 | 44 | 4 | 230.5 | 234.2789
0 | 4 | 8 | 4 | 16 | 20 | 44 | 4 | 267 | 258.8342
4 | 12 | 0 | 12 | 20 | 8 | 44 | 0 | 212.6 | 195.7104
0 | 35 | 15 | 0 | 5 | 0 | 20 | 25 | 790 | 720.6733
0 | 5 | 10 | 0 | 30 | 0 | 50 | 5 | 324 | 364.7047
0 | 20 | 8 | 4 | 0 | 20 | 44 | 4 | 340.8 | 308.8447
4 | 8 | 4 | 4 | 16 | 12 | 48 | 4 | 277.1 | 269.9553
5 | 5 | 5 | 0 | 20 | 0 | 50 | 15 | 542 | 535.5682
0 | 65 | 15 | 0 | 0 | 0 | 10 | 10 | 548 | 577.6373