## Train Results
Al | Co | Cr | Cu | Fe | Mn | Ni | V | Actual_Yield Strength (MPa) | Predicted_Yield Strength (MPa)
0 | 15 | 5 | 0 | 15 | 0 | 40 | 25 | 541 | 528.3223
0 | 15 | 5 | 0 | 20 | 0 | 40 | 20 | 430 | 372.7241
0 | 10 | 10 | 0 | 55 | 0 | 25 | 0 | 310 | 316.9336
0 | 40 | 4 | 0 | 28 | 4 | 4 | 20 | 531.3 | 521.0754
4 | 0 | 8 | 24 | 4 | 16 | 44 | 0 | 261.2 | 182.2915
4 | 16 | 0 | 20 | 4 | 12 | 44 | 0 | 218.8 | 179.4185
0 | 10 | 5 | 0 | 5 | 0 | 50 | 30 | 637 | 624.9946
0 | 50 | 10 | 0 | 15 | 0 | 15 | 10 | 539 | 528.352
0 | 15 | 5 | 0 | 45 | 0 | 30 | 5 | 364 | 332.5943
0 | 24 | 4 | 0 | 8 | 4 | 36 | 24 | 431.5 | 431.6288
4 | 0 | 8 | 4 | 24 | 12 | 44 | 4 | 241.5 | 241.8335
0 | 15 | 15 | 0 | 5 | 0 | 45 | 20 | 525 | 517.9831
0 | 16 | 8 | 4 | 16 | 20 | 36 | 0 | 257.3 | 250.2041
4 | 20 | 4 | 4 | 16 | 0 | 52 | 0 | 176.8 | 198.0717
0 | 45 | 10 | 0 | 20 | 0 | 15 | 10 | 487 | 479.1793
0 | 20 | 5 | 0 | 15 | 0 | 40 | 20 | 244 | 338.0605
0 | 10 | 0 | 0 | 0 | 0 | 75 | 15 | 398 | 398.2625
5 | 5 | 10 | 0 | 35 | 0 | 45 | 0 | 250 | 246.6631
5 | 10 | 5 | 0 | 20 | 0 | 55 | 5 | 366 | 352.3467
5 | 10 | 0 | 0 | 5 | 0 | 55 | 25 | 669 | 677.3765
0 | 30 | 0 | 0 | 30 | 0 | 35 | 5 | 347 | 309.2427
5 | 20 | 5 | 0 | 25 | 0 | 45 | 0 | 313 | 295.7759
0 | 5 | 10 | 0 | 30 | 0 | 50 | 5 | 324 | 352.8857
4 | 0 | 12 | 4 | 4 | 16 | 52 | 8 | 307.1 | 297.8317
4 | 12 | 8 | 0 | 8 | 8 | 56 | 4 | 304.1 | 305.8921
4 | 4 | 4 | 8 | 28 | 16 | 32 | 4 | 252.1 | 278.6451
0 | 15 | 20 | 0 | 5 | 0 | 45 | 15 | 551 | 510.1878
0 | 5 | 10 | 0 | 10 | 0 | 55 | 20 | 517 | 486.3119
4 | 0 | 8 | 4 | 24 | 12 | 44 | 4 | 230.5 | 241.8335
0 | 30 | 10 | 0 | 15 | 0 | 30 | 15 | 444 | 434.9642
0 | 65 | 15 | 0 | 0 | 0 | 10 | 10 | 548 | 554.4973
4 | 8 | 0 | 12 | 20 | 8 | 48 | 0 | 232.6 | 206.1215
0 | 25 | 15 | 0 | 5 | 0 | 35 | 20 | 613 | 587.1683
0 | 20 | 8 | 4 | 0 | 20 | 44 | 4 | 319.3 | 314.5622
0 | 20 | 8 | 4 | 0 | 20 | 44 | 4 | 340.8 | 314.5622
0 | 10 | 5 | 0 | 35 | 0 | 35 | 15 | 391 | 370.0212
4 | 12 | 0 | 0 | 16 | 8 | 52 | 8 | 392.9 | 381.2805
4 | 12 | 8 | 4 | 16 | 8 | 48 | 0 | 217.6 | 244.351
0 | 25 | 5 | 0 | 10 | 0 | 35 | 25 | 614 | 524.9509
0 | 20 | 4 | 0 | 4 | 4 | 48 | 20 | 418.3 | 398.8474
0 | 35 | 15 | 0 | 10 | 0 | 25 | 15 | 521 | 480.6624
0 | 35 | 25 | 0 | 5 | 0 | 30 | 5 | 650 | 604.5745
4 | 16 | 0 | 4 | 12 | 8 | 52 | 4 | 301 | 300.3849
0 | 40 | 5 | 0 | 15 | 0 | 15 | 25 | 551 | 519.5538
0 | 45 | 15 | 0 | 10 | 0 | 15 | 15 | 569 | 544.3821
4 | 8 | 4 | 4 | 16 | 12 | 48 | 4 | 277.1 | 277.6316
0 | 20 | 20 | 0 | 15 | 0 | 30 | 15 | 470 | 470.777
0 | 40 | 20 | 0 | 5 | 0 | 30 | 5 | 461 | 474.4825
4 | 12 | 0 | 12 | 20 | 8 | 44 | 0 | 209.6 | 200.3116
0 | 10 | 10 | 0 | 25 | 0 | 50 | 5 | 447 | 388.6138
0 | 35 | 15 | 0 | 5 | 0 | 20 | 25 | 790 | 735.6773
0 | 15 | 20 | 0 | 15 | 0 | 40 | 10 | 431 | 428.0555
4 | 12 | 0 | 12 | 20 | 8 | 44 | 0 | 212.6 | 200.3116
0 | 12 | 8 | 4 | 16 | 20 | 36 | 4 | 271.2 | 251.727
4 | 12 | 4 | 4 | 20 | 16 | 32 | 8 | 254.6 | 251.6279
4 | 8 | 0 | 0 | 4 | 8 | 52 | 24 | 449.1 | 439.031
4 | 0 | 4 | 0 | 20 | 8 | 52 | 12 | 304.8 | 335.8614
5 | 0 | 5 | 0 | 25 | 0 | 60 | 5 | 331 | 343.017
0 | 25 | 10 | 0 | 5 | 0 | 35 | 25 | 601 | 629.6622
4 | 8 | 12 | 4 | 4 | 24 | 40 | 4 | 282.4 | 270.4411
0 | 25 | 10 | 0 | 20 | 0 | 40 | 5 | 383 | 373.7448
0 | 5 | 0 | 0 | 75 | 0 | 20 | 0 | 610 | 630.8439
0 | 45 | 5 | 0 | 15 | 0 | 25 | 10 | 357 | 376.1078
0 | 25 | 0 | 0 | 35 | 0 | 35 | 5 | 305 | 313.1359
4 | 0 | 12 | 16 | 4 | 12 | 52 | 0 | 269.7 | 260.0984
0 | 55 | 10 | 0 | 10 | 0 | 15 | 10 | 606 | 566.0785
0 | 16 | 8 | 4 | 16 | 20 | 36 | 0 | 259.4 | 250.2041
4 | 12 | 8 | 0 | 8 | 8 | 56 | 4 | 313.1 | 305.8921
0 | 30 | 5 | 0 | 30 | 0 | 20 | 15 | 427 | 412.6273
0 | 35 | 20 | 0 | 10 | 0 | 15 | 20 | 460 | 478.5505
0 | 20 | 10 | 0 | 10 | 0 | 45 | 15 | 443 | 424.6984
0 | 5 | 5 | 0 | 30 | 0 | 45 | 15 | 361 | 356.0837
4 | 0 | 4 | 4 | 16 | 12 | 56 | 4 | 310.2 | 310.1395
5 | 5 | 5 | 0 | 20 | 0 | 50 | 15 | 542 | 499.2809
0 | 4 | 8 | 4 | 16 | 20 | 44 | 4 | 267 | 257.7618
0 | 15 | 15 | 0 | 15 | 0 | 40 | 15 | 459 | 432.8977
0 | 12 | 4 | 0 | 4 | 16 | 40 | 24 | 406.4 | 400.6602
0 | 30 | 0 | 0 | 15 | 0 | 50 | 5 | 339 | 334.7639
0 | 20 | 15 | 0 | 0 | 0 | 35 | 30 | 559 | 597.9594
0 | 0 | 8 | 4 | 16 | 12 | 52 | 8 | 264.8 | 279.3642
0 | 10 | 20 | 0 | 5 | 0 | 60 | 5 | 397 | 437.5111
0 | 20 | 10 | 0 | 5 | 0 | 40 | 25 | 590 | 590.5112
0 | 16 | 0 | 4 | 20 | 20 | 28 | 12 | 256.1 | 304.7679
0 | 30 | 10 | 0 | 10 | 0 | 30 | 20 | 625 | 589.1804
4 | 16 | 8 | 0 | 12 | 0 | 48 | 12 | 444.3 | 400.3652
0 | 0 | 8 | 4 | 16 | 12 | 52 | 8 | 316 | 279.3642
0 | 30 | 20 | 0 | 5 | 0 | 40 | 5 | 508 | 479.9487
0 | 5 | 5 | 0 | 30 | 0 | 55 | 5 | 308 | 321.9875
5 | 5 | 0 | 0 | 40 | 0 | 45 | 5 | 477 | 425.0652
0 | 15 | 25 | 0 | 5 | 0 | 50 | 5 | 503 | 487.5884
4 | 12 | 4 | 4 | 12 | 16 | 36 | 12 | 290.1 | 288.6836
0 | 25 | 20 | 0 | 10 | 0 | 35 | 10 | 460 | 451.5612
0 | 30 | 10 | 0 | 5 | 0 | 45 | 10 | 537 | 446.2669
0 | 40 | 25 | 0 | 10 | 0 | 20 | 5 | 502 | 523.0501
0 | 24 | 8 | 0 | 12 | 16 | 32 | 8 | 270.2 | 263.352
4 | 32 | 8 | 4 | 4 | 20 | 24 | 4 | 311.4 | 304.0835
0 | 24 | 8 | 0 | 12 | 16 | 32 | 8 | 270.7 | 263.352
0 | 20 | 10 | 0 | 0 | 0 | 45 | 25 | 615 | 593.4399
4 | 40 | 0 | 0 | 12 | 4 | 36 | 4 | 211.4 | 210.9607
0 | 25 | 5 | 0 | 10 | 0 | 50 | 10 | 332 | 377.5576
0 | 40 | 5 | 0 | 15 | 0 | 20 | 20 | 518 | 482.2053
0 | 16 | 0 | 4 | 20 | 20 | 28 | 12 | 348.8 | 304.7679
5 | 0 | 5 | 0 | 45 | 0 | 45 | 0 | 253 | 248.2464
4 | 20 | 4 | 4 | 16 | 0 | 52 | 0 | 210.1 | 198.0717
4 | 12 | 0 | 0 | 16 | 8 | 52 | 8 | 410.3 | 381.2805

## Test Results
Al | Co | Cr | Cu | Fe | Mn | Ni | V | Actual_Yield Strength (MPa) | Predicted_Yield Strength (MPa)
4 | 0 | 12 | 16 | 4 | 12 | 52 | 0 | 269.7 | 260.0984
4 | 40 | 0 | 0 | 12 | 4 | 36 | 4 | 211.4 | 210.9607
0 | 30 | 10 | 0 | 10 | 0 | 30 | 20 | 625 | 589.1804
0 | 25 | 15 | 0 | 5 | 0 | 35 | 20 | 613 | 587.1683
4 | 12 | 4 | 4 | 12 | 16 | 36 | 12 | 290.1 | 288.6836
0 | 15 | 25 | 0 | 5 | 0 | 50 | 5 | 503 | 487.5884
0 | 5 | 0 | 0 | 75 | 0 | 20 | 0 | 610 | 630.8439
0 | 20 | 8 | 4 | 0 | 20 | 44 | 4 | 319.3 | 314.5622
0 | 25 | 20 | 0 | 10 | 0 | 35 | 10 | 460 | 451.5612
4 | 12 | 8 | 4 | 16 | 8 | 48 | 0 | 217.6 | 244.351
0 | 10 | 5 | 0 | 10 | 0 | 55 | 20 | 469 | 419.7469
0 | 25 | 10 | 0 | 20 | 0 | 40 | 5 | 383 | 373.7448
0 | 10 | 0 | 0 | 30 | 0 | 40 | 20 | 336 | 414.9762
0 | 40 | 25 | 0 | 10 | 0 | 20 | 5 | 502 | 523.0501
0 | 20 | 10 | 0 | 5 | 0 | 40 | 25 | 590 | 590.5112
0 | 5 | 15 | 0 | 5 | 0 | 70 | 5 | 376 | 440.6764
5 | 5 | 10 | 0 | 35 | 0 | 45 | 0 | 250 | 246.6631
5 | 10 | 0 | 0 | 5 | 0 | 55 | 25 | 669 | 677.3765
4 | 0 | 8 | 4 | 24 | 12 | 44 | 4 | 230.5 | 241.8335
0 | 4 | 8 | 4 | 16 | 20 | 44 | 4 | 267 | 257.7618
4 | 12 | 0 | 12 | 20 | 8 | 44 | 0 | 212.6 | 200.3116
0 | 35 | 15 | 0 | 5 | 0 | 20 | 25 | 790 | 735.6773
0 | 5 | 10 | 0 | 30 | 0 | 50 | 5 | 324 | 352.8857
0 | 20 | 8 | 4 | 0 | 20 | 44 | 4 | 340.8 | 314.5622
4 | 8 | 4 | 4 | 16 | 12 | 48 | 4 | 277.1 | 277.6316
5 | 5 | 5 | 0 | 20 | 0 | 50 | 15 | 542 | 499.2809
0 | 65 | 15 | 0 | 0 | 0 | 10 | 10 | 548 | 554.4973