## Train Results
Al | Co | Cr | Cu | Fe | Mn | Ni | V | Actual_Yield Strength (MPa) | Predicted_Yield Strength (MPa)
0 | 15 | 5 | 0 | 15 | 0 | 40 | 25 | 541 | 557.4485
0 | 15 | 5 | 0 | 20 | 0 | 40 | 20 | 430 | 394.4627
0 | 10 | 10 | 0 | 55 | 0 | 25 | 0 | 310 | 297.9592
0 | 40 | 4 | 0 | 28 | 4 | 4 | 20 | 531.3 | 521.4789
4 | 0 | 8 | 24 | 4 | 16 | 44 | 0 | 261.2 | 176.8289
4 | 16 | 0 | 20 | 4 | 12 | 44 | 0 | 218.8 | 176.8751
0 | 10 | 5 | 0 | 5 | 0 | 50 | 30 | 637 | 618.9909
0 | 50 | 10 | 0 | 15 | 0 | 15 | 10 | 539 | 541.64
0 | 15 | 5 | 0 | 45 | 0 | 30 | 5 | 364 | 334.963
0 | 24 | 4 | 0 | 8 | 4 | 36 | 24 | 431.5 | 418.5139
4 | 0 | 8 | 4 | 24 | 12 | 44 | 4 | 241.5 | 239.3699
0 | 15 | 15 | 0 | 5 | 0 | 45 | 20 | 525 | 521.4205
0 | 16 | 8 | 4 | 16 | 20 | 36 | 0 | 257.3 | 258.511
4 | 20 | 4 | 4 | 16 | 0 | 52 | 0 | 176.8 | 200.1694
0 | 45 | 10 | 0 | 20 | 0 | 15 | 10 | 487 | 505.488
0 | 20 | 5 | 0 | 15 | 0 | 40 | 20 | 244 | 373.0743
0 | 10 | 0 | 0 | 0 | 0 | 75 | 15 | 398 | 387.1445
5 | 5 | 10 | 0 | 35 | 0 | 45 | 0 | 250 | 252.3775
5 | 10 | 5 | 0 | 20 | 0 | 55 | 5 | 366 | 376.1007
5 | 10 | 0 | 0 | 5 | 0 | 55 | 25 | 669 | 635.1772
0 | 30 | 0 | 0 | 30 | 0 | 35 | 5 | 347 | 318.1023
5 | 20 | 5 | 0 | 25 | 0 | 45 | 0 | 313 | 319.7551
0 | 5 | 10 | 0 | 30 | 0 | 50 | 5 | 324 | 344.9612
4 | 0 | 12 | 4 | 4 | 16 | 52 | 8 | 307.1 | 311.1197
4 | 12 | 8 | 0 | 8 | 8 | 56 | 4 | 304.1 | 313.6539
4 | 4 | 4 | 8 | 28 | 16 | 32 | 4 | 252.1 | 208.4485
0 | 15 | 20 | 0 | 5 | 0 | 45 | 15 | 551 | 528.249
0 | 5 | 10 | 0 | 10 | 0 | 55 | 20 | 517 | 511.7928
4 | 0 | 8 | 4 | 24 | 12 | 44 | 4 | 230.5 | 239.3699
0 | 30 | 10 | 0 | 15 | 0 | 30 | 15 | 444 | 436.2139
0 | 65 | 15 | 0 | 0 | 0 | 10 | 10 | 548 | 580.4916
4 | 8 | 0 | 12 | 20 | 8 | 48 | 0 | 232.6 | 179.1479
0 | 25 | 15 | 0 | 5 | 0 | 35 | 20 | 613 | 586.1973
0 | 20 | 8 | 4 | 0 | 20 | 44 | 4 | 319.3 | 326.3743
0 | 20 | 8 | 4 | 0 | 20 | 44 | 4 | 340.8 | 326.3743
0 | 10 | 5 | 0 | 35 | 0 | 35 | 15 | 391 | 372.6309
4 | 12 | 0 | 0 | 16 | 8 | 52 | 8 | 392.9 | 386.9322
4 | 12 | 8 | 4 | 16 | 8 | 48 | 0 | 217.6 | 232.8264
0 | 25 | 5 | 0 | 10 | 0 | 35 | 25 | 614 | 566.9995
0 | 20 | 4 | 0 | 4 | 4 | 48 | 20 | 418.3 | 404.1801
0 | 35 | 15 | 0 | 10 | 0 | 25 | 15 | 521 | 494.4051
0 | 35 | 25 | 0 | 5 | 0 | 30 | 5 | 650 | 632.03
4 | 16 | 0 | 4 | 12 | 8 | 52 | 4 | 301 | 275.3255
0 | 40 | 5 | 0 | 15 | 0 | 15 | 25 | 551 | 538.3086
0 | 45 | 15 | 0 | 10 | 0 | 15 | 15 | 569 | 542.8212
4 | 8 | 4 | 4 | 16 | 12 | 48 | 4 | 277.1 | 279.3833
0 | 20 | 20 | 0 | 15 | 0 | 30 | 15 | 470 | 464.7122
0 | 40 | 20 | 0 | 5 | 0 | 30 | 5 | 461 | 470.0656
4 | 12 | 0 | 12 | 20 | 8 | 44 | 0 | 209.6 | 178.8846
0 | 10 | 10 | 0 | 25 | 0 | 50 | 5 | 447 | 380.59
0 | 35 | 15 | 0 | 5 | 0 | 20 | 25 | 790 | 734.1785
0 | 15 | 20 | 0 | 15 | 0 | 40 | 10 | 431 | 431.7751
4 | 12 | 0 | 12 | 20 | 8 | 44 | 0 | 212.6 | 178.8846
0 | 12 | 8 | 4 | 16 | 20 | 36 | 4 | 271.2 | 258.5018
4 | 12 | 4 | 4 | 20 | 16 | 32 | 8 | 254.6 | 263.235
4 | 8 | 0 | 0 | 4 | 8 | 52 | 24 | 449.1 | 410.3382
4 | 0 | 4 | 0 | 20 | 8 | 52 | 12 | 304.8 | 336.8126
5 | 0 | 5 | 0 | 25 | 0 | 60 | 5 | 331 | 358.7611
0 | 25 | 10 | 0 | 5 | 0 | 35 | 25 | 601 | 634.7364
4 | 8 | 12 | 4 | 4 | 24 | 40 | 4 | 282.4 | 306.0832
0 | 25 | 10 | 0 | 20 | 0 | 40 | 5 | 383 | 368.7463
0 | 5 | 0 | 0 | 75 | 0 | 20 | 0 | 610 | 602.0872
0 | 45 | 5 | 0 | 15 | 0 | 25 | 10 | 357 | 377.8265
0 | 25 | 0 | 0 | 35 | 0 | 35 | 5 | 305 | 311.1111
4 | 0 | 12 | 16 | 4 | 12 | 52 | 0 | 269.7 | 179.0747
0 | 55 | 10 | 0 | 10 | 0 | 15 | 10 | 606 | 565.5344
0 | 16 | 8 | 4 | 16 | 20 | 36 | 0 | 259.4 | 258.511
4 | 12 | 8 | 0 | 8 | 8 | 56 | 4 | 313.1 | 313.6539
0 | 30 | 5 | 0 | 30 | 0 | 20 | 15 | 427 | 427.9775
0 | 35 | 20 | 0 | 10 | 0 | 15 | 20 | 460 | 469.7001
0 | 20 | 10 | 0 | 10 | 0 | 45 | 15 | 443 | 429.346
0 | 5 | 5 | 0 | 30 | 0 | 45 | 15 | 361 | 350.0629
4 | 0 | 4 | 4 | 16 | 12 | 56 | 4 | 310.2 | 317.8212
5 | 5 | 5 | 0 | 20 | 0 | 50 | 15 | 542 | 499.9881
0 | 4 | 8 | 4 | 16 | 20 | 44 | 4 | 267 | 270.4536
0 | 15 | 15 | 0 | 15 | 0 | 40 | 15 | 459 | 429.2144
0 | 12 | 4 | 0 | 4 | 16 | 40 | 24 | 406.4 | 386.0354
0 | 30 | 0 | 0 | 15 | 0 | 50 | 5 | 339 | 330.7482
0 | 20 | 15 | 0 | 0 | 0 | 35 | 30 | 559 | 574.8871
0 | 0 | 8 | 4 | 16 | 12 | 52 | 8 | 264.8 | 274.5546
0 | 10 | 20 | 0 | 5 | 0 | 60 | 5 | 397 | 433.1021
0 | 20 | 10 | 0 | 5 | 0 | 40 | 25 | 590 | 592.6741
0 | 16 | 0 | 4 | 20 | 20 | 28 | 12 | 256.1 | 308.4771
0 | 30 | 10 | 0 | 10 | 0 | 30 | 20 | 625 | 585.0026
4 | 16 | 8 | 0 | 12 | 0 | 48 | 12 | 444.3 | 445.4387
0 | 0 | 8 | 4 | 16 | 12 | 52 | 8 | 316 | 274.5546
0 | 30 | 20 | 0 | 5 | 0 | 40 | 5 | 508 | 489.8178
0 | 5 | 5 | 0 | 30 | 0 | 55 | 5 | 308 | 314.3484
5 | 5 | 0 | 0 | 40 | 0 | 45 | 5 | 477 | 438.8748
0 | 15 | 25 | 0 | 5 | 0 | 50 | 5 | 503 | 509.838
4 | 12 | 4 | 4 | 12 | 16 | 36 | 12 | 290.1 | 301.362
0 | 25 | 20 | 0 | 10 | 0 | 35 | 10 | 460 | 467.5631
0 | 30 | 10 | 0 | 5 | 0 | 45 | 10 | 537 | 456.6867
0 | 40 | 25 | 0 | 10 | 0 | 20 | 5 | 502 | 524.2305
0 | 24 | 8 | 0 | 12 | 16 | 32 | 8 | 270.2 | 267.1887
4 | 32 | 8 | 4 | 4 | 20 | 24 | 4 | 311.4 | 335.1078
0 | 24 | 8 | 0 | 12 | 16 | 32 | 8 | 270.7 | 267.1887
0 | 20 | 10 | 0 | 0 | 0 | 45 | 25 | 615 | 589.2073
4 | 40 | 0 | 0 | 12 | 4 | 36 | 4 | 211.4 | 213.1909
0 | 25 | 5 | 0 | 10 | 0 | 50 | 10 | 332 | 365.4919
0 | 40 | 5 | 0 | 15 | 0 | 20 | 20 | 518 | 495.405
0 | 16 | 0 | 4 | 20 | 20 | 28 | 12 | 348.8 | 308.4771
5 | 0 | 5 | 0 | 45 | 0 | 45 | 0 | 253 | 254.3013
4 | 20 | 4 | 4 | 16 | 0 | 52 | 0 | 210.1 | 200.1694
4 | 12 | 0 | 0 | 16 | 8 | 52 | 8 | 410.3 | 386.9322

## Test Results
Al | Co | Cr | Cu | Fe | Mn | Ni | V | Actual_Yield Strength (MPa) | Predicted_Yield Strength (MPa)
0 | 10 | 0 | 0 | 30 | 0 | 40 | 20 | 336 | 387.5403
0 | 45 | 10 | 0 | 20 | 0 | 15 | 10 | 487 | 505.488
0 | 40 | 25 | 0 | 10 | 0 | 20 | 5 | 502 | 524.2305
0 | 10 | 5 | 0 | 10 | 0 | 55 | 20 | 469 | 431.5268
0 | 16 | 8 | 4 | 16 | 20 | 36 | 0 | 259.4 | 258.511
0 | 35 | 15 | 0 | 5 | 0 | 20 | 25 | 790 | 734.1785
4 | 0 | 8 | 4 | 24 | 12 | 44 | 4 | 230.5 | 239.3699
0 | 25 | 10 | 0 | 20 | 0 | 40 | 5 | 383 | 368.7463
4 | 12 | 8 | 0 | 8 | 8 | 56 | 4 | 304.1 | 313.6539
0 | 45 | 15 | 0 | 10 | 0 | 15 | 15 | 569 | 542.8212
0 | 16 | 8 | 4 | 16 | 20 | 36 | 0 | 257.3 | 258.511
5 | 5 | 10 | 0 | 35 | 0 | 45 | 0 | 250 | 252.3775
4 | 12 | 0 | 12 | 20 | 8 | 44 | 0 | 209.6 | 178.8846
0 | 50 | 5 | 0 | 15 | 0 | 5 | 25 | 539 | 547.5018
0 | 10 | 10 | 0 | 55 | 0 | 25 | 0 | 310 | 297.9592
4 | 12 | 4 | 4 | 12 | 16 | 36 | 12 | 290.1 | 301.362
0 | 25 | 5 | 0 | 10 | 0 | 35 | 25 | 614 | 566.9995
0 | 15 | 5 | 0 | 45 | 0 | 30 | 5 | 364 | 334.963
0 | 24 | 8 | 0 | 12 | 16 | 32 | 8 | 270.7 | 267.1887
0 | 20 | 10 | 0 | 0 | 0 | 45 | 25 | 615 | 589.2073
4 | 0 | 4 | 0 | 4 | 4 | 60 | 24 | 445.7 | 518.2638
0 | 45 | 5 | 0 | 15 | 0 | 25 | 10 | 357 | 377.8265
4 | 0 | 12 | 4 | 4 | 16 | 52 | 8 | 307.1 | 311.1197
0 | 24 | 4 | 0 | 8 | 4 | 36 | 24 | 431.5 | 418.5139
4 | 16 | 8 | 0 | 12 | 0 | 48 | 12 | 444.3 | 445.4387
0 | 12 | 8 | 4 | 16 | 20 | 36 | 4 | 271.2 | 258.5018