## Train Results
Al | Co | Cr | Cu | Fe | Mn | Ni | V | Actual_Yield Strength (MPa) | Predicted_Yield Strength (MPa)
0 | 15 | 5 | 0 | 15 | 0 | 40 | 25 | 541 | 535.2006
0 | 15 | 5 | 0 | 20 | 0 | 40 | 20 | 430 | 378.6391
0 | 10 | 10 | 0 | 55 | 0 | 25 | 0 | 310 | 289.6306
0 | 40 | 4 | 0 | 28 | 4 | 4 | 20 | 531.3 | 510.374
4 | 0 | 8 | 24 | 4 | 16 | 44 | 0 | 261.2 | 179.5051
4 | 16 | 0 | 20 | 4 | 12 | 44 | 0 | 218.8 | 179.5699
0 | 10 | 5 | 0 | 5 | 0 | 50 | 30 | 637 | 593.9915
0 | 50 | 10 | 0 | 15 | 0 | 15 | 10 | 539 | 514.895
0 | 15 | 5 | 0 | 45 | 0 | 30 | 5 | 364 | 314.7727
0 | 24 | 4 | 0 | 8 | 4 | 36 | 24 | 431.5 | 410.8052
4 | 0 | 8 | 4 | 24 | 12 | 44 | 4 | 241.5 | 246.6264
0 | 15 | 15 | 0 | 5 | 0 | 45 | 20 | 525 | 515.4107
0 | 16 | 8 | 4 | 16 | 20 | 36 | 0 | 257.3 | 247.1113
4 | 20 | 4 | 4 | 16 | 0 | 52 | 0 | 176.8 | 210.781
0 | 45 | 10 | 0 | 20 | 0 | 15 | 10 | 487 | 469.2552
0 | 20 | 5 | 0 | 15 | 0 | 40 | 20 | 244 | 346.8382
0 | 10 | 0 | 0 | 0 | 0 | 75 | 15 | 398 | 394.2747
5 | 5 | 10 | 0 | 35 | 0 | 45 | 0 | 250 | 260.4113
5 | 10 | 5 | 0 | 20 | 0 | 55 | 5 | 366 | 373.4205
5 | 10 | 0 | 0 | 5 | 0 | 55 | 25 | 669 | 634.0929
0 | 30 | 0 | 0 | 30 | 0 | 35 | 5 | 347 | 293.6383
5 | 20 | 5 | 0 | 25 | 0 | 45 | 0 | 313 | 336.4743
0 | 5 | 10 | 0 | 30 | 0 | 50 | 5 | 324 | 347.1539
4 | 0 | 12 | 4 | 4 | 16 | 52 | 8 | 307.1 | 314.1525
4 | 12 | 8 | 0 | 8 | 8 | 56 | 4 | 304.1 | 308.3741
4 | 4 | 4 | 8 | 28 | 16 | 32 | 4 | 252.1 | 252.2025
0 | 15 | 20 | 0 | 5 | 0 | 45 | 15 | 551 | 494.9716
0 | 5 | 10 | 0 | 10 | 0 | 55 | 20 | 517 | 485.2152
4 | 0 | 8 | 4 | 24 | 12 | 44 | 4 | 230.5 | 246.6264
0 | 30 | 10 | 0 | 15 | 0 | 30 | 15 | 444 | 443.5373
0 | 65 | 15 | 0 | 0 | 0 | 10 | 10 | 548 | 582.4587
4 | 8 | 0 | 12 | 20 | 8 | 48 | 0 | 232.6 | 200.3469
0 | 25 | 15 | 0 | 5 | 0 | 35 | 20 | 613 | 565.0156
0 | 20 | 8 | 4 | 0 | 20 | 44 | 4 | 319.3 | 299.3027
0 | 20 | 8 | 4 | 0 | 20 | 44 | 4 | 340.8 | 299.3027
0 | 10 | 5 | 0 | 35 | 0 | 35 | 15 | 391 | 368.9008
4 | 12 | 0 | 0 | 16 | 8 | 52 | 8 | 392.9 | 378.0661
4 | 12 | 8 | 4 | 16 | 8 | 48 | 0 | 217.6 | 256.7643
0 | 25 | 5 | 0 | 10 | 0 | 35 | 25 | 614 | 528.2414
0 | 20 | 4 | 0 | 4 | 4 | 48 | 20 | 418.3 | 374.0113
0 | 35 | 15 | 0 | 10 | 0 | 25 | 15 | 521 | 485.2097
0 | 35 | 25 | 0 | 5 | 0 | 30 | 5 | 650 | 595.6644
4 | 16 | 0 | 4 | 12 | 8 | 52 | 4 | 301 | 313.7257
0 | 40 | 5 | 0 | 15 | 0 | 15 | 25 | 551 | 534.6359
0 | 45 | 15 | 0 | 10 | 0 | 15 | 15 | 569 | 544.3935
4 | 8 | 4 | 4 | 16 | 12 | 48 | 4 | 277.1 | 285.7644
0 | 20 | 20 | 0 | 15 | 0 | 30 | 15 | 470 | 472.661
0 | 40 | 20 | 0 | 5 | 0 | 30 | 5 | 461 | 442.4782
4 | 12 | 0 | 12 | 20 | 8 | 44 | 0 | 209.6 | 198.0745
0 | 10 | 10 | 0 | 25 | 0 | 50 | 5 | 447 | 377.7582
0 | 35 | 15 | 0 | 5 | 0 | 20 | 25 | 790 | 716.7484
0 | 15 | 20 | 0 | 15 | 0 | 40 | 10 | 431 | 408.182
4 | 12 | 0 | 12 | 20 | 8 | 44 | 0 | 212.6 | 198.0745
0 | 12 | 8 | 4 | 16 | 20 | 36 | 4 | 271.2 | 250.8056
4 | 12 | 4 | 4 | 20 | 16 | 32 | 8 | 254.6 | 264.0471
4 | 8 | 0 | 0 | 4 | 8 | 52 | 24 | 449.1 | 414.4946
4 | 0 | 4 | 0 | 20 | 8 | 52 | 12 | 304.8 | 338.0373
5 | 0 | 5 | 0 | 25 | 0 | 60 | 5 | 331 | 348.5977
0 | 25 | 10 | 0 | 5 | 0 | 35 | 25 | 601 | 627.8779
4 | 8 | 12 | 4 | 4 | 24 | 40 | 4 | 282.4 | 277.3334
0 | 25 | 10 | 0 | 20 | 0 | 40 | 5 | 383 | 347.821
0 | 5 | 0 | 0 | 75 | 0 | 20 | 0 | 610 | 607.3602
0 | 45 | 5 | 0 | 15 | 0 | 25 | 10 | 357 | 351.6921
0 | 25 | 0 | 0 | 35 | 0 | 35 | 5 | 305 | 296.789
4 | 0 | 12 | 16 | 4 | 12 | 52 | 0 | 269.7 | 212.2746
0 | 55 | 10 | 0 | 10 | 0 | 15 | 10 | 606 | 551.7866
0 | 16 | 8 | 4 | 16 | 20 | 36 | 0 | 259.4 | 247.1113
4 | 12 | 8 | 0 | 8 | 8 | 56 | 4 | 313.1 | 308.3741
0 | 30 | 5 | 0 | 30 | 0 | 20 | 15 | 427 | 409.7484
0 | 35 | 20 | 0 | 10 | 0 | 15 | 20 | 460 | 463.4902
0 | 20 | 10 | 0 | 10 | 0 | 45 | 15 | 443 | 428.2923
0 | 5 | 5 | 0 | 30 | 0 | 45 | 15 | 361 | 359.6772
4 | 0 | 4 | 4 | 16 | 12 | 56 | 4 | 310.2 | 317.6052
5 | 5 | 5 | 0 | 20 | 0 | 50 | 15 | 542 | 509.8982
0 | 4 | 8 | 4 | 16 | 20 | 44 | 4 | 267 | 252.0108
0 | 15 | 15 | 0 | 15 | 0 | 40 | 15 | 459 | 413.387
0 | 12 | 4 | 0 | 4 | 16 | 40 | 24 | 406.4 | 384.0912
0 | 30 | 0 | 0 | 15 | 0 | 50 | 5 | 339 | 322.4171
0 | 20 | 15 | 0 | 0 | 0 | 35 | 30 | 559 | 599.7768
0 | 0 | 8 | 4 | 16 | 12 | 52 | 8 | 264.8 | 268.2703
0 | 10 | 20 | 0 | 5 | 0 | 60 | 5 | 397 | 417.9809
0 | 20 | 10 | 0 | 5 | 0 | 40 | 25 | 590 | 591.2473
0 | 16 | 0 | 4 | 20 | 20 | 28 | 12 | 256.1 | 293.7137
0 | 30 | 10 | 0 | 10 | 0 | 30 | 20 | 625 | 574.7246
4 | 16 | 8 | 0 | 12 | 0 | 48 | 12 | 444.3 | 412.1915
0 | 0 | 8 | 4 | 16 | 12 | 52 | 8 | 316 | 268.2703
0 | 30 | 20 | 0 | 5 | 0 | 40 | 5 | 508 | 447.9731
0 | 5 | 5 | 0 | 30 | 0 | 55 | 5 | 308 | 321.8413
5 | 5 | 0 | 0 | 40 | 0 | 45 | 5 | 477 | 454.3253
0 | 15 | 25 | 0 | 5 | 0 | 50 | 5 | 503 | 487.0095
4 | 12 | 4 | 4 | 12 | 16 | 36 | 12 | 290.1 | 298.3046
0 | 25 | 20 | 0 | 10 | 0 | 35 | 10 | 460 | 439.2993
0 | 30 | 10 | 0 | 5 | 0 | 45 | 10 | 537 | 472.7592
0 | 40 | 25 | 0 | 10 | 0 | 20 | 5 | 502 | 519.3077
0 | 24 | 8 | 0 | 12 | 16 | 32 | 8 | 270.2 | 266.9635
4 | 32 | 8 | 4 | 4 | 20 | 24 | 4 | 311.4 | 310.3285
0 | 24 | 8 | 0 | 12 | 16 | 32 | 8 | 270.7 | 266.9635
0 | 20 | 10 | 0 | 0 | 0 | 45 | 25 | 615 | 592.2339
4 | 40 | 0 | 0 | 12 | 4 | 36 | 4 | 211.4 | 228.5861
0 | 25 | 5 | 0 | 10 | 0 | 50 | 10 | 332 | 392.7018
0 | 40 | 5 | 0 | 15 | 0 | 20 | 20 | 518 | 468.6112
0 | 16 | 0 | 4 | 20 | 20 | 28 | 12 | 348.8 | 293.7137
5 | 0 | 5 | 0 | 45 | 0 | 45 | 0 | 253 | 280.9208
4 | 20 | 4 | 4 | 16 | 0 | 52 | 0 | 210.1 | 210.781
4 | 12 | 0 | 0 | 16 | 8 | 52 | 8 | 410.3 | 378.066

## Test Results
Al | Co | Cr | Cu | Fe | Mn | Ni | V | Actual_Yield Strength (MPa) | Predicted_Yield Strength (MPa)
0 | 10 | 0 | 0 | 30 | 0 | 40 | 20 | 336 | 388.6593
0 | 45 | 10 | 0 | 20 | 0 | 15 | 10 | 487 | 469.2552
0 | 40 | 25 | 0 | 10 | 0 | 20 | 5 | 502 | 519.3077
0 | 10 | 5 | 0 | 10 | 0 | 55 | 20 | 469 | 403.1632
0 | 16 | 8 | 4 | 16 | 20 | 36 | 0 | 259.4 | 247.1113
0 | 35 | 15 | 0 | 5 | 0 | 20 | 25 | 790 | 716.7484
4 | 0 | 8 | 4 | 24 | 12 | 44 | 4 | 230.5 | 246.6264
0 | 25 | 10 | 0 | 20 | 0 | 40 | 5 | 383 | 347.821
4 | 12 | 8 | 0 | 8 | 8 | 56 | 4 | 304.1 | 308.3741
0 | 45 | 15 | 0 | 10 | 0 | 15 | 15 | 569 | 544.3935
0 | 16 | 8 | 4 | 16 | 20 | 36 | 0 | 257.3 | 247.1113
5 | 5 | 10 | 0 | 35 | 0 | 45 | 0 | 250 | 260.4113
4 | 12 | 0 | 12 | 20 | 8 | 44 | 0 | 209.6 | 198.0745
0 | 50 | 5 | 0 | 15 | 0 | 5 | 25 | 539 | 535.0667
0 | 10 | 10 | 0 | 55 | 0 | 25 | 0 | 310 | 289.6306
4 | 12 | 4 | 4 | 12 | 16 | 36 | 12 | 290.1 | 298.3046
0 | 25 | 5 | 0 | 10 | 0 | 35 | 25 | 614 | 528.2414
0 | 15 | 5 | 0 | 45 | 0 | 30 | 5 | 364 | 314.7727
0 | 24 | 8 | 0 | 12 | 16 | 32 | 8 | 270.7 | 266.9635
0 | 20 | 10 | 0 | 0 | 0 | 45 | 25 | 615 | 592.2339
4 | 0 | 4 | 0 | 4 | 4 | 60 | 24 | 445.7 | 522.7069
0 | 45 | 5 | 0 | 15 | 0 | 25 | 10 | 357 | 351.6921
4 | 0 | 12 | 4 | 4 | 16 | 52 | 8 | 307.1 | 314.1525
0 | 24 | 4 | 0 | 8 | 4 | 36 | 24 | 431.5 | 410.8052
4 | 16 | 8 | 0 | 12 | 0 | 48 | 12 | 444.3 | 412.1915
0 | 12 | 8 | 4 | 16 | 20 | 36 | 4 | 271.2 | 250.8056