## Train Results
Al | Co | Cr | Cu | Fe | Mn | Ni | V | Actual_Yield Strength (MPa) | Predicted_Yield Strength (MPa)
0 | 15 | 5 | 0 | 15 | 0 | 40 | 25 | 541 | 555.5782
0 | 15 | 5 | 0 | 20 | 0 | 40 | 20 | 430 | 375.3758
0 | 10 | 10 | 0 | 55 | 0 | 25 | 0 | 310 | 296.2306
0 | 40 | 4 | 0 | 28 | 4 | 4 | 20 | 531.3 | 523.8254
4 | 0 | 8 | 24 | 4 | 16 | 44 | 0 | 261.2 | 177.0417
4 | 16 | 0 | 20 | 4 | 12 | 44 | 0 | 218.8 | 178.5093
0 | 10 | 5 | 0 | 5 | 0 | 50 | 30 | 637 | 624.0054
0 | 50 | 10 | 0 | 15 | 0 | 15 | 10 | 539 | 548.8046
0 | 15 | 5 | 0 | 45 | 0 | 30 | 5 | 364 | 318.195
0 | 24 | 4 | 0 | 8 | 4 | 36 | 24 | 431.5 | 388.5891
4 | 0 | 8 | 4 | 24 | 12 | 44 | 4 | 241.5 | 235.6946
0 | 15 | 15 | 0 | 5 | 0 | 45 | 20 | 525 | 543.1981
0 | 16 | 8 | 4 | 16 | 20 | 36 | 0 | 257.3 | 243.7902
4 | 20 | 4 | 4 | 16 | 0 | 52 | 0 | 176.8 | 201.9535
0 | 45 | 10 | 0 | 20 | 0 | 15 | 10 | 487 | 510.4898
0 | 20 | 5 | 0 | 15 | 0 | 40 | 20 | 244 | 331.3612
0 | 10 | 0 | 0 | 0 | 0 | 75 | 15 | 398 | 362.149
5 | 5 | 10 | 0 | 35 | 0 | 45 | 0 | 250 | 239.9667
5 | 10 | 5 | 0 | 20 | 0 | 55 | 5 | 366 | 357.1802
5 | 10 | 0 | 0 | 5 | 0 | 55 | 25 | 669 | 655.5792
0 | 30 | 0 | 0 | 30 | 0 | 35 | 5 | 347 | 289.1936
5 | 20 | 5 | 0 | 25 | 0 | 45 | 0 | 313 | 303.958
0 | 5 | 10 | 0 | 30 | 0 | 50 | 5 | 324 | 347.3056
4 | 0 | 12 | 4 | 4 | 16 | 52 | 8 | 307.1 | 282.4333
4 | 12 | 8 | 0 | 8 | 8 | 56 | 4 | 304.1 | 297.6
4 | 4 | 4 | 8 | 28 | 16 | 32 | 4 | 252.1 | 235.3893
0 | 15 | 20 | 0 | 5 | 0 | 45 | 15 | 551 | 533.6266
0 | 5 | 10 | 0 | 10 | 0 | 55 | 20 | 517 | 503.224
4 | 0 | 8 | 4 | 24 | 12 | 44 | 4 | 230.5 | 235.6946
0 | 30 | 10 | 0 | 15 | 0 | 30 | 15 | 444 | 452.4603
0 | 65 | 15 | 0 | 0 | 0 | 10 | 10 | 548 | 556.7506
4 | 8 | 0 | 12 | 20 | 8 | 48 | 0 | 232.6 | 192.7206
0 | 25 | 15 | 0 | 5 | 0 | 35 | 20 | 613 | 602.3734
0 | 20 | 8 | 4 | 0 | 20 | 44 | 4 | 319.3 | 315.9112
0 | 20 | 8 | 4 | 0 | 20 | 44 | 4 | 340.8 | 315.9112
0 | 10 | 5 | 0 | 35 | 0 | 35 | 15 | 391 | 374.7786
4 | 12 | 0 | 0 | 16 | 8 | 52 | 8 | 392.9 | 383.5457
4 | 12 | 8 | 4 | 16 | 8 | 48 | 0 | 217.6 | 214.4813
0 | 25 | 5 | 0 | 10 | 0 | 35 | 25 | 614 | 545.8995
0 | 20 | 4 | 0 | 4 | 4 | 48 | 20 | 418.3 | 358.2779
0 | 35 | 15 | 0 | 10 | 0 | 25 | 15 | 521 | 518.7358
0 | 35 | 25 | 0 | 5 | 0 | 30 | 5 | 650 | 587.1801
4 | 16 | 0 | 4 | 12 | 8 | 52 | 4 | 301 | 290.7241
0 | 40 | 5 | 0 | 15 | 0 | 15 | 25 | 551 | 557.887
0 | 45 | 15 | 0 | 10 | 0 | 15 | 15 | 569 | 548.7175
4 | 8 | 4 | 4 | 16 | 12 | 48 | 4 | 277.1 | 274.0599
0 | 20 | 20 | 0 | 15 | 0 | 30 | 15 | 470 | 469.697
0 | 40 | 20 | 0 | 5 | 0 | 30 | 5 | 461 | 450.1556
4 | 12 | 0 | 12 | 20 | 8 | 44 | 0 | 209.6 | 193.2705
0 | 10 | 10 | 0 | 25 | 0 | 50 | 5 | 447 | 382.2607
0 | 35 | 15 | 0 | 5 | 0 | 20 | 25 | 790 | 719.183
0 | 15 | 20 | 0 | 15 | 0 | 40 | 10 | 431 | 434.4626
4 | 12 | 0 | 12 | 20 | 8 | 44 | 0 | 212.6 | 193.2705
0 | 12 | 8 | 4 | 16 | 20 | 36 | 4 | 271.2 | 245.6603
4 | 12 | 4 | 4 | 20 | 16 | 32 | 8 | 254.6 | 249.5617
4 | 8 | 0 | 0 | 4 | 8 | 52 | 24 | 449.1 | 402.7474
4 | 0 | 4 | 0 | 20 | 8 | 52 | 12 | 304.8 | 337.2824
5 | 0 | 5 | 0 | 25 | 0 | 60 | 5 | 331 | 337.3168
0 | 25 | 10 | 0 | 5 | 0 | 35 | 25 | 601 | 649.619
4 | 8 | 12 | 4 | 4 | 24 | 40 | 4 | 282.4 | 255.0729
0 | 25 | 10 | 0 | 20 | 0 | 40 | 5 | 383 | 356.1345
0 | 5 | 0 | 0 | 75 | 0 | 20 | 0 | 610 | 623.5103
0 | 45 | 5 | 0 | 15 | 0 | 25 | 10 | 357 | 366.1269
0 | 25 | 0 | 0 | 35 | 0 | 35 | 5 | 305 | 289.23
4 | 0 | 12 | 16 | 4 | 12 | 52 | 0 | 269.7 | 179.7106
0 | 55 | 10 | 0 | 10 | 0 | 15 | 10 | 606 | 575.3235
0 | 16 | 8 | 4 | 16 | 20 | 36 | 0 | 259.4 | 243.7902
4 | 12 | 8 | 0 | 8 | 8 | 56 | 4 | 313.1 | 297.6
0 | 30 | 5 | 0 | 30 | 0 | 20 | 15 | 427 | 433.8875
0 | 35 | 20 | 0 | 10 | 0 | 15 | 20 | 460 | 495.3739
0 | 20 | 10 | 0 | 10 | 0 | 45 | 15 | 443 | 431.7546
0 | 5 | 5 | 0 | 30 | 0 | 45 | 15 | 361 | 335.7321
4 | 0 | 4 | 4 | 16 | 12 | 56 | 4 | 310.2 | 300.2925
5 | 5 | 5 | 0 | 20 | 0 | 50 | 15 | 542 | 494.4188
0 | 4 | 8 | 4 | 16 | 20 | 44 | 4 | 267 | 257.4844
0 | 15 | 15 | 0 | 15 | 0 | 40 | 15 | 459 | 448.7263
0 | 12 | 4 | 0 | 4 | 16 | 40 | 24 | 406.4 | 371.197
0 | 30 | 0 | 0 | 15 | 0 | 50 | 5 | 339 | 309.3376
0 | 20 | 15 | 0 | 0 | 0 | 35 | 30 | 559 | 644.4244
0 | 0 | 8 | 4 | 16 | 12 | 52 | 8 | 264.8 | 260.8299
0 | 10 | 20 | 0 | 5 | 0 | 60 | 5 | 397 | 439.2794
0 | 20 | 10 | 0 | 5 | 0 | 40 | 25 | 590 | 614.6861
0 | 16 | 0 | 4 | 20 | 20 | 28 | 12 | 256.1 | 281.6852
0 | 30 | 10 | 0 | 10 | 0 | 30 | 20 | 625 | 579.9332
4 | 16 | 8 | 0 | 12 | 0 | 48 | 12 | 444.3 | 426.3774
0 | 0 | 8 | 4 | 16 | 12 | 52 | 8 | 316 | 260.8299
0 | 30 | 20 | 0 | 5 | 0 | 40 | 5 | 508 | 449.5593
0 | 5 | 5 | 0 | 30 | 0 | 55 | 5 | 308 | 304.9084
5 | 5 | 0 | 0 | 40 | 0 | 45 | 5 | 477 | 436.7651
0 | 15 | 25 | 0 | 5 | 0 | 50 | 5 | 503 | 495.8853
4 | 12 | 4 | 4 | 12 | 16 | 36 | 12 | 290.1 | 284.6218
0 | 25 | 20 | 0 | 10 | 0 | 35 | 10 | 460 | 450.3647
0 | 30 | 10 | 0 | 5 | 0 | 45 | 10 | 537 | 469.7241
0 | 40 | 25 | 0 | 10 | 0 | 20 | 5 | 502 | 531.8871
0 | 24 | 8 | 0 | 12 | 16 | 32 | 8 | 270.2 | 257.0565
4 | 32 | 8 | 4 | 4 | 20 | 24 | 4 | 311.4 | 267.9054
0 | 24 | 8 | 0 | 12 | 16 | 32 | 8 | 270.7 | 257.0565
0 | 20 | 10 | 0 | 0 | 0 | 45 | 25 | 615 | 610.8912
4 | 40 | 0 | 0 | 12 | 4 | 36 | 4 | 211.4 | 223.7178
0 | 25 | 5 | 0 | 10 | 0 | 50 | 10 | 332 | 368.2998
0 | 40 | 5 | 0 | 15 | 0 | 20 | 20 | 518 | 499.3437
0 | 16 | 0 | 4 | 20 | 20 | 28 | 12 | 348.8 | 281.6852
5 | 0 | 5 | 0 | 45 | 0 | 45 | 0 | 253 | 257.1411
4 | 20 | 4 | 4 | 16 | 0 | 52 | 0 | 210.1 | 201.9535
4 | 12 | 0 | 0 | 16 | 8 | 52 | 8 | 410.3 | 383.5457

## Test Results
Al | Co | Cr | Cu | Fe | Mn | Ni | V | Actual_Yield Strength (MPa) | Predicted_Yield Strength (MPa)
0 | 10 | 0 | 0 | 30 | 0 | 40 | 20 | 336 | 411.8845
0 | 45 | 10 | 0 | 20 | 0 | 15 | 10 | 487 | 510.4898
0 | 40 | 25 | 0 | 10 | 0 | 20 | 5 | 502 | 531.8871
0 | 10 | 5 | 0 | 10 | 0 | 55 | 20 | 469 | 375.0366
0 | 16 | 8 | 4 | 16 | 20 | 36 | 0 | 259.4 | 243.7902
0 | 35 | 15 | 0 | 5 | 0 | 20 | 25 | 790 | 719.183
4 | 0 | 8 | 4 | 24 | 12 | 44 | 4 | 230.5 | 235.6946
0 | 25 | 10 | 0 | 20 | 0 | 40 | 5 | 383 | 356.1345
4 | 12 | 8 | 0 | 8 | 8 | 56 | 4 | 304.1 | 297.6
0 | 45 | 15 | 0 | 10 | 0 | 15 | 15 | 569 | 548.7175
0 | 16 | 8 | 4 | 16 | 20 | 36 | 0 | 257.3 | 243.7902
5 | 5 | 10 | 0 | 35 | 0 | 45 | 0 | 250 | 239.9667
4 | 12 | 0 | 12 | 20 | 8 | 44 | 0 | 209.6 | 193.2705
0 | 50 | 5 | 0 | 15 | 0 | 5 | 25 | 539 | 554.1147
0 | 10 | 10 | 0 | 55 | 0 | 25 | 0 | 310 | 296.2306
4 | 12 | 4 | 4 | 12 | 16 | 36 | 12 | 290.1 | 284.6218
0 | 25 | 5 | 0 | 10 | 0 | 35 | 25 | 614 | 545.8995
0 | 15 | 5 | 0 | 45 | 0 | 30 | 5 | 364 | 318.195
0 | 24 | 8 | 0 | 12 | 16 | 32 | 8 | 270.7 | 257.0565
0 | 20 | 10 | 0 | 0 | 0 | 45 | 25 | 615 | 610.8912
4 | 0 | 4 | 0 | 4 | 4 | 60 | 24 | 445.7 | 482.2518
0 | 45 | 5 | 0 | 15 | 0 | 25 | 10 | 357 | 366.1269
4 | 0 | 12 | 4 | 4 | 16 | 52 | 8 | 307.1 | 282.4333
0 | 24 | 4 | 0 | 8 | 4 | 36 | 24 | 431.5 | 388.5891
4 | 16 | 8 | 0 | 12 | 0 | 48 | 12 | 444.3 | 426.3774
0 | 12 | 8 | 4 | 16 | 20 | 36 | 4 | 271.2 | 245.6603