## Train Results
Al | Co | Cr | Cu | Fe | Mn | Ni | V | Actual_Yield Strength (MPa) | Predicted_Yield Strength (MPa)
0 | 15 | 5 | 0 | 15 | 0 | 40 | 25 | 541 | 550.6309
0 | 15 | 5 | 0 | 20 | 0 | 40 | 20 | 430 | 382.4013
0 | 10 | 10 | 0 | 55 | 0 | 25 | 0 | 310 | 304.1308
0 | 40 | 4 | 0 | 28 | 4 | 4 | 20 | 531.3 | 502.5094
4 | 0 | 8 | 24 | 4 | 16 | 44 | 0 | 261.2 | 182.6006
4 | 16 | 0 | 20 | 4 | 12 | 44 | 0 | 218.8 | 180.8032
0 | 10 | 5 | 0 | 5 | 0 | 50 | 30 | 637 | 614.149
0 | 50 | 10 | 0 | 15 | 0 | 15 | 10 | 539 | 509.4727
0 | 15 | 5 | 0 | 45 | 0 | 30 | 5 | 364 | 328.6363
0 | 24 | 4 | 0 | 8 | 4 | 36 | 24 | 431.5 | 451.8515625
4 | 0 | 8 | 4 | 24 | 12 | 44 | 4 | 241.5 | 238.2556
0 | 15 | 15 | 0 | 5 | 0 | 45 | 20 | 525 | 527.0544
0 | 16 | 8 | 4 | 16 | 20 | 36 | 0 | 257.3 | 250.9269
4 | 20 | 4 | 4 | 16 | 0 | 52 | 0 | 176.8 | 201.8466
0 | 45 | 10 | 0 | 20 | 0 | 15 | 10 | 487 | 461.2482
0 | 20 | 5 | 0 | 15 | 0 | 40 | 20 | 244 | 346.7952
0 | 10 | 0 | 0 | 0 | 0 | 75 | 15 | 398 | 393.3962
5 | 5 | 10 | 0 | 35 | 0 | 45 | 0 | 250 | 255.5515
5 | 10 | 5 | 0 | 20 | 0 | 55 | 5 | 366 | 371.4898
5 | 10 | 0 | 0 | 5 | 0 | 55 | 25 | 669 | 647.5657
0 | 30 | 0 | 0 | 30 | 0 | 35 | 5 | 347 | 299.7804
5 | 20 | 5 | 0 | 25 | 0 | 45 | 0 | 313 | 306.0685
0 | 5 | 10 | 0 | 30 | 0 | 50 | 5 | 324 | 347.8697
4 | 0 | 12 | 4 | 4 | 16 | 52 | 8 | 307.1 | 293.9469
4 | 12 | 8 | 0 | 8 | 8 | 56 | 4 | 304.1 | 299.6795
4 | 4 | 4 | 8 | 28 | 16 | 32 | 4 | 252.1 | 239.2941
0 | 15 | 20 | 0 | 5 | 0 | 45 | 15 | 551 | 514.4733
0 | 5 | 10 | 0 | 10 | 0 | 55 | 20 | 517 | 496.8698
4 | 0 | 8 | 4 | 24 | 12 | 44 | 4 | 230.5 | 238.2556
0 | 30 | 10 | 0 | 15 | 0 | 30 | 15 | 444 | 455.759
0 | 65 | 15 | 0 | 0 | 0 | 10 | 10 | 548 | 582.5817
4 | 8 | 0 | 12 | 20 | 8 | 48 | 0 | 232.6 | 207.3302
0 | 25 | 15 | 0 | 5 | 0 | 35 | 20 | 613 | 588.3703
0 | 20 | 8 | 4 | 0 | 20 | 44 | 4 | 319.3 | 313.3837
0 | 20 | 8 | 4 | 0 | 20 | 44 | 4 | 340.8 | 313.3837
0 | 10 | 5 | 0 | 35 | 0 | 35 | 15 | 391 | 380.0189
4 | 12 | 0 | 0 | 16 | 8 | 52 | 8 | 392.9 | 382.0478
4 | 12 | 8 | 4 | 16 | 8 | 48 | 0 | 217.6 | 233.6896
0 | 25 | 5 | 0 | 10 | 0 | 35 | 25 | 614 | 572.1918
0 | 20 | 4 | 0 | 4 | 4 | 48 | 20 | 418.3 | 378.2529
0 | 35 | 15 | 0 | 10 | 0 | 25 | 15 | 521 | 501.4892
0 | 35 | 25 | 0 | 5 | 0 | 30 | 5 | 650 | 609.3583
4 | 16 | 0 | 4 | 12 | 8 | 52 | 4 | 301 | 288.2141
0 | 40 | 5 | 0 | 15 | 0 | 15 | 25 | 551 | 565.98
0 | 45 | 15 | 0 | 10 | 0 | 15 | 15 | 569 | 555.7842
4 | 8 | 4 | 4 | 16 | 12 | 48 | 4 | 277.1 | 269.9541
0 | 20 | 20 | 0 | 15 | 0 | 30 | 15 | 470 | 470.9366
0 | 40 | 20 | 0 | 5 | 0 | 30 | 5 | 461 | 473.2792
4 | 12 | 0 | 12 | 20 | 8 | 44 | 0 | 209.6 | 203.4287
0 | 10 | 10 | 0 | 25 | 0 | 50 | 5 | 447 | 375.4882
0 | 35 | 15 | 0 | 5 | 0 | 20 | 25 | 790 | 739.0171
0 | 15 | 20 | 0 | 15 | 0 | 40 | 10 | 431 | 417.7959
4 | 12 | 0 | 12 | 20 | 8 | 44 | 0 | 212.6 | 203.4287
0 | 12 | 8 | 4 | 16 | 20 | 36 | 4 | 271.2 | 255.5859375
4 | 12 | 4 | 4 | 20 | 16 | 32 | 8 | 254.6 | 247.8667
4 | 8 | 0 | 0 | 4 | 8 | 52 | 24 | 449.1 | 405.8943
4 | 0 | 4 | 0 | 20 | 8 | 52 | 12 | 304.8 | 325.19
5 | 0 | 5 | 0 | 25 | 0 | 60 | 5 | 331 | 360.2172
0 | 25 | 10 | 0 | 5 | 0 | 35 | 25 | 601 | 643.2598
4 | 8 | 12 | 4 | 4 | 24 | 40 | 4 | 282.4 | 264.5125
0 | 25 | 10 | 0 | 20 | 0 | 40 | 5 | 383 | 362.1344
0 | 5 | 0 | 0 | 75 | 0 | 20 | 0 | 610 | 601.5208
0 | 45 | 5 | 0 | 15 | 0 | 25 | 10 | 357 | 354.9623
0 | 25 | 0 | 0 | 35 | 0 | 35 | 5 | 305 | 301.2721
4 | 0 | 12 | 16 | 4 | 12 | 52 | 0 | 269.7 | 230.7657
0 | 55 | 10 | 0 | 10 | 0 | 15 | 10 | 606 | 554.8846
0 | 16 | 8 | 4 | 16 | 20 | 36 | 0 | 259.4 | 250.9269
4 | 12 | 8 | 0 | 8 | 8 | 56 | 4 | 313.1 | 299.6795
0 | 30 | 5 | 0 | 30 | 0 | 20 | 15 | 427 | 398.3324
0 | 35 | 20 | 0 | 10 | 0 | 15 | 20 | 460 | 504.5624
0 | 20 | 10 | 0 | 10 | 0 | 45 | 15 | 443 | 431.6466
0 | 5 | 5 | 0 | 30 | 0 | 45 | 15 | 361 | 359.8324
4 | 0 | 4 | 4 | 16 | 12 | 56 | 4 | 310.2 | 302.1688
5 | 5 | 5 | 0 | 20 | 0 | 50 | 15 | 542 | 479.2479
0 | 4 | 8 | 4 | 16 | 20 | 44 | 4 | 267 | 267.1444
0 | 15 | 15 | 0 | 15 | 0 | 40 | 15 | 459 | 431.5371
0 | 12 | 4 | 0 | 4 | 16 | 40 | 24 | 406.4 | 379.8119
0 | 30 | 0 | 0 | 15 | 0 | 50 | 5 | 339 | 326.8956
0 | 20 | 15 | 0 | 0 | 0 | 35 | 30 | 559 | 600.0425
0 | 0 | 8 | 4 | 16 | 12 | 52 | 8 | 264.8 | 276.151
0 | 10 | 20 | 0 | 5 | 0 | 60 | 5 | 397 | 401.8246
0 | 20 | 10 | 0 | 5 | 0 | 40 | 25 | 590 | 593.3304
0 | 16 | 0 | 4 | 20 | 20 | 28 | 12 | 256.1 | 298.877
0 | 30 | 10 | 0 | 10 | 0 | 30 | 20 | 625 | 600.6836
4 | 16 | 8 | 0 | 12 | 0 | 48 | 12 | 444.3 | 419.421
0 | 0 | 8 | 4 | 16 | 12 | 52 | 8 | 316 | 276.151
0 | 30 | 20 | 0 | 5 | 0 | 40 | 5 | 508 | 452.0452
0 | 5 | 5 | 0 | 30 | 0 | 55 | 5 | 308 | 328.2251
5 | 5 | 0 | 0 | 40 | 0 | 45 | 5 | 477 | 423.6363
0 | 15 | 25 | 0 | 5 | 0 | 50 | 5 | 503 | 476.24
4 | 12 | 4 | 4 | 12 | 16 | 36 | 12 | 290.1 | 280.662
0 | 25 | 20 | 0 | 10 | 0 | 35 | 10 | 460 | 450.7697
0 | 30 | 10 | 0 | 5 | 0 | 45 | 10 | 537 | 450.5957
0 | 40 | 25 | 0 | 10 | 0 | 20 | 5 | 502 | 525.8934
0 | 24 | 8 | 0 | 12 | 16 | 32 | 8 | 270.2 | 258.2143
4 | 32 | 8 | 4 | 4 | 20 | 24 | 4 | 311.4 | 310.4012
0 | 24 | 8 | 0 | 12 | 16 | 32 | 8 | 270.7 | 258.2143
0 | 20 | 10 | 0 | 0 | 0 | 45 | 25 | 615 | 591.605
4 | 40 | 0 | 0 | 12 | 4 | 36 | 4 | 211.4 | 213.0494
0 | 25 | 5 | 0 | 10 | 0 | 50 | 10 | 332 | 373.8676
0 | 40 | 5 | 0 | 15 | 0 | 20 | 20 | 518 | 487.0071
0 | 16 | 0 | 4 | 20 | 20 | 28 | 12 | 348.8 | 298.877
5 | 0 | 5 | 0 | 45 | 0 | 45 | 0 | 253 | 266.8256
4 | 20 | 4 | 4 | 16 | 0 | 52 | 0 | 210.1 | 201.8466
4 | 12 | 0 | 0 | 16 | 8 | 52 | 8 | 410.3 | 382.0478

## Test Results
Al | Co | Cr | Cu | Fe | Mn | Ni | V | Actual_Yield Strength (MPa) | Predicted_Yield Strength (MPa)
0 | 10 | 0 | 0 | 30 | 0 | 40 | 20 | 336 | 394.3857
0 | 45 | 10 | 0 | 20 | 0 | 15 | 10 | 487 | 461.2482
0 | 40 | 25 | 0 | 10 | 0 | 20 | 5 | 502 | 525.8934
0 | 10 | 5 | 0 | 10 | 0 | 55 | 20 | 469 | 387.7236
0 | 16 | 8 | 4 | 16 | 20 | 36 | 0 | 259.4 | 250.9269
0 | 35 | 15 | 0 | 5 | 0 | 20 | 25 | 790 | 739.0171
4 | 0 | 8 | 4 | 24 | 12 | 44 | 4 | 230.5 | 238.2556
0 | 25 | 10 | 0 | 20 | 0 | 40 | 5 | 383 | 362.1344
4 | 12 | 8 | 0 | 8 | 8 | 56 | 4 | 304.1 | 299.6795
0 | 45 | 15 | 0 | 10 | 0 | 15 | 15 | 569 | 555.7842
0 | 16 | 8 | 4 | 16 | 20 | 36 | 0 | 257.3 | 250.9269
5 | 5 | 10 | 0 | 35 | 0 | 45 | 0 | 250 | 255.5515
4 | 12 | 0 | 12 | 20 | 8 | 44 | 0 | 209.6 | 203.4287
0 | 50 | 5 | 0 | 15 | 0 | 5 | 25 | 539 | 557.6288
0 | 10 | 10 | 0 | 55 | 0 | 25 | 0 | 310 | 304.1308
4 | 12 | 4 | 4 | 12 | 16 | 36 | 12 | 290.1 | 280.662
0 | 25 | 5 | 0 | 10 | 0 | 35 | 25 | 614 | 572.1918
0 | 15 | 5 | 0 | 45 | 0 | 30 | 5 | 364 | 328.6363
0 | 24 | 8 | 0 | 12 | 16 | 32 | 8 | 270.7 | 258.2143
0 | 20 | 10 | 0 | 0 | 0 | 45 | 25 | 615 | 591.605
4 | 0 | 4 | 0 | 4 | 4 | 60 | 24 | 445.7 | 482.6507
0 | 45 | 5 | 0 | 15 | 0 | 25 | 10 | 357 | 354.9623
4 | 0 | 12 | 4 | 4 | 16 | 52 | 8 | 307.1 | 293.9469
0 | 24 | 4 | 0 | 8 | 4 | 36 | 24 | 431.5 | 451.8515625
4 | 16 | 8 | 0 | 12 | 0 | 48 | 12 | 444.3 | 419.4211
0 | 12 | 8 | 4 | 16 | 20 | 36 | 4 | 271.2 | 255.5859