## Train Results
Al | Co | Cr | Cu | Fe | Mn | Ni | V | Actual_Yield Strength (MPa) | Predicted_Yield Strength (MPa)
0 | 15 | 5 | 0 | 15 | 0 | 40 | 25 | 541 | 566.0632
0 | 15 | 5 | 0 | 20 | 0 | 40 | 20 | 430 | 386.5798
0 | 10 | 10 | 0 | 55 | 0 | 25 | 0 | 310 | 319.0367
0 | 40 | 4 | 0 | 28 | 4 | 4 | 20 | 531.3 | 517.6371
4 | 0 | 8 | 24 | 4 | 16 | 44 | 0 | 261.2 | 178.8775
4 | 16 | 0 | 20 | 4 | 12 | 44 | 0 | 218.8 | 179.3768
0 | 10 | 5 | 0 | 5 | 0 | 50 | 30 | 637 | 645.8785
0 | 50 | 10 | 0 | 15 | 0 | 15 | 10 | 539 | 523.4923
0 | 15 | 5 | 0 | 45 | 0 | 30 | 5 | 364 | 335.8788
0 | 24 | 4 | 0 | 8 | 4 | 36 | 24 | 431.5 | 467.5651
4 | 0 | 8 | 4 | 24 | 12 | 44 | 4 | 241.5 | 245.7959
0 | 15 | 15 | 0 | 5 | 0 | 45 | 20 | 525 | 527.1714
0 | 16 | 8 | 4 | 16 | 20 | 36 | 0 | 257.3 | 264.2841
4 | 20 | 4 | 4 | 16 | 0 | 52 | 0 | 176.8 | 200.0676
0 | 45 | 10 | 0 | 20 | 0 | 15 | 10 | 487 | 478.8472
0 | 20 | 5 | 0 | 15 | 0 | 40 | 20 | 244 | 353.3927
0 | 10 | 0 | 0 | 0 | 0 | 75 | 15 | 398 | 400.0305
5 | 5 | 10 | 0 | 35 | 0 | 45 | 0 | 250 | 257.9553
5 | 10 | 5 | 0 | 20 | 0 | 55 | 5 | 366 | 368.7038
5 | 10 | 0 | 0 | 5 | 0 | 55 | 25 | 669 | 660.3774
0 | 30 | 0 | 0 | 30 | 0 | 35 | 5 | 347 | 313.7666
5 | 20 | 5 | 0 | 25 | 0 | 45 | 0 | 313 | 315.9281
0 | 5 | 10 | 0 | 30 | 0 | 50 | 5 | 324 | 361.1266
4 | 0 | 12 | 4 | 4 | 16 | 52 | 8 | 307.1 | 298.7221
4 | 12 | 8 | 0 | 8 | 8 | 56 | 4 | 304.1 | 304.9621
4 | 4 | 4 | 8 | 28 | 16 | 32 | 4 | 252.1 | 253.0195
0 | 15 | 20 | 0 | 5 | 0 | 45 | 15 | 551 | 504.7046
0 | 5 | 10 | 0 | 10 | 0 | 55 | 20 | 517 | 496.0081
4 | 0 | 8 | 4 | 24 | 12 | 44 | 4 | 230.5 | 245.7959
0 | 30 | 10 | 0 | 15 | 0 | 30 | 15 | 444 | 453.4924
0 | 65 | 15 | 0 | 0 | 0 | 10 | 10 | 548 | 565.8723
4 | 8 | 0 | 12 | 20 | 8 | 48 | 0 | 232.6 | 200.4522
0 | 25 | 15 | 0 | 5 | 0 | 35 | 20 | 613 | 596.6083
0 | 20 | 8 | 4 | 0 | 20 | 44 | 4 | 319.3 | 327.9161
0 | 20 | 8 | 4 | 0 | 20 | 44 | 4 | 340.8 | 327.9161
0 | 10 | 5 | 0 | 35 | 0 | 35 | 15 | 391 | 380.4053
4 | 12 | 0 | 0 | 16 | 8 | 52 | 8 | 392.9 | 386.8508
4 | 12 | 8 | 4 | 16 | 8 | 48 | 0 | 217.6 | 228.2312
0 | 25 | 5 | 0 | 10 | 0 | 35 | 25 | 614 | 574.5901
0 | 20 | 4 | 0 | 4 | 4 | 48 | 20 | 418.3 | 413.6556
0 | 35 | 15 | 0 | 10 | 0 | 25 | 15 | 521 | 514.7039
0 | 35 | 25 | 0 | 5 | 0 | 30 | 5 | 650 | 610.8839
4 | 16 | 0 | 4 | 12 | 8 | 52 | 4 | 301 | 289.4922
0 | 40 | 5 | 0 | 15 | 0 | 15 | 25 | 551 | 547.2283
0 | 45 | 15 | 0 | 10 | 0 | 15 | 15 | 569 | 559.644
4 | 8 | 4 | 4 | 16 | 12 | 48 | 4 | 277.1 | 284.3262
0 | 20 | 20 | 0 | 15 | 0 | 30 | 15 | 470 | 476.6464
0 | 40 | 20 | 0 | 5 | 0 | 30 | 5 | 461 | 472.6528
4 | 12 | 0 | 12 | 20 | 8 | 44 | 0 | 209.6 | 197.4014
0 | 10 | 10 | 0 | 25 | 0 | 50 | 5 | 447 | 390.6414
0 | 35 | 15 | 0 | 5 | 0 | 20 | 25 | 790 | 729.1569
0 | 15 | 20 | 0 | 15 | 0 | 40 | 10 | 431 | 432.22
4 | 12 | 0 | 12 | 20 | 8 | 44 | 0 | 212.6 | 197.4014
0 | 12 | 8 | 4 | 16 | 20 | 36 | 4 | 271.2 | 269.5462
4 | 12 | 4 | 4 | 20 | 16 | 32 | 8 | 254.6 | 258.6945
4 | 8 | 0 | 0 | 4 | 8 | 52 | 24 | 449.1 | 438.484
4 | 0 | 4 | 0 | 20 | 8 | 52 | 12 | 304.8 | 331.1355
5 | 0 | 5 | 0 | 25 | 0 | 60 | 5 | 331 | 354.2804
0 | 25 | 10 | 0 | 5 | 0 | 35 | 25 | 601 | 629.3239
4 | 8 | 12 | 4 | 4 | 24 | 40 | 4 | 282.4 | 269.3226
0 | 25 | 10 | 0 | 20 | 0 | 40 | 5 | 383 | 362.5287
0 | 5 | 0 | 0 | 75 | 0 | 20 | 0 | 610 | 625.6379
0 | 45 | 5 | 0 | 15 | 0 | 25 | 10 | 357 | 372.4998
0 | 25 | 0 | 0 | 35 | 0 | 35 | 5 | 305 | 315.4504
4 | 0 | 12 | 16 | 4 | 12 | 52 | 0 | 269.7 | 206.2697
0 | 55 | 10 | 0 | 10 | 0 | 15 | 10 | 606 | 563.7502
0 | 16 | 8 | 4 | 16 | 20 | 36 | 0 | 259.4 | 264.2841
4 | 12 | 8 | 0 | 8 | 8 | 56 | 4 | 313.1 | 304.9621
0 | 30 | 5 | 0 | 30 | 0 | 20 | 15 | 427 | 410.9469
0 | 35 | 20 | 0 | 10 | 0 | 15 | 20 | 460 | 478.7419
0 | 20 | 10 | 0 | 10 | 0 | 45 | 15 | 443 | 444.9777
0 | 5 | 5 | 0 | 30 | 0 | 45 | 15 | 361 | 370.5951
4 | 0 | 4 | 4 | 16 | 12 | 56 | 4 | 310.2 | 311.123
5 | 5 | 5 | 0 | 20 | 0 | 50 | 15 | 542 | 526.7856
0 | 4 | 8 | 4 | 16 | 20 | 44 | 4 | 267 | 273.4649
0 | 15 | 15 | 0 | 15 | 0 | 40 | 15 | 459 | 449.0989
0 | 12 | 4 | 0 | 4 | 16 | 40 | 24 | 406.4 | 400.3399
0 | 30 | 0 | 0 | 15 | 0 | 50 | 5 | 339 | 331.5609
0 | 20 | 15 | 0 | 0 | 0 | 35 | 30 | 559 | 597.4918
0 | 0 | 8 | 4 | 16 | 12 | 52 | 8 | 264.8 | 282.4044
0 | 10 | 20 | 0 | 5 | 0 | 60 | 5 | 397 | 413.6219
0 | 20 | 10 | 0 | 5 | 0 | 40 | 25 | 590 | 604.5031
0 | 16 | 0 | 4 | 20 | 20 | 28 | 12 | 256.1 | 306.8007
0 | 30 | 10 | 0 | 10 | 0 | 30 | 20 | 625 | 589.6115
4 | 16 | 8 | 0 | 12 | 0 | 48 | 12 | 444.3 | 432.0527
0 | 0 | 8 | 4 | 16 | 12 | 52 | 8 | 316 | 282.4044
0 | 30 | 20 | 0 | 5 | 0 | 40 | 5 | 508 | 462.184
0 | 5 | 5 | 0 | 30 | 0 | 55 | 5 | 308 | 328.6139
5 | 5 | 0 | 0 | 40 | 0 | 45 | 5 | 477 | 450.2316
0 | 15 | 25 | 0 | 5 | 0 | 50 | 5 | 503 | 456.2411
4 | 12 | 4 | 4 | 12 | 16 | 36 | 12 | 290.1 | 293.5078
0 | 25 | 20 | 0 | 10 | 0 | 35 | 10 | 460 | 458.2599
0 | 30 | 10 | 0 | 5 | 0 | 45 | 10 | 537 | 462.439
0 | 40 | 25 | 0 | 10 | 0 | 20 | 5 | 502 | 529.3542
0 | 24 | 8 | 0 | 12 | 16 | 32 | 8 | 270.2 | 272.4895
4 | 32 | 8 | 4 | 4 | 20 | 24 | 4 | 311.4 | 312.0145
0 | 24 | 8 | 0 | 12 | 16 | 32 | 8 | 270.7 | 272.4895
0 | 20 | 10 | 0 | 0 | 0 | 45 | 25 | 615 | 607.657
4 | 40 | 0 | 0 | 12 | 4 | 36 | 4 | 211.4 | 230.8856
0 | 25 | 5 | 0 | 10 | 0 | 50 | 10 | 332 | 373.3332
0 | 40 | 5 | 0 | 15 | 0 | 20 | 20 | 518 | 486.4225
0 | 16 | 0 | 4 | 20 | 20 | 28 | 12 | 348.8 | 306.8007
5 | 0 | 5 | 0 | 45 | 0 | 45 | 0 | 253 | 266.2568
4 | 20 | 4 | 4 | 16 | 0 | 52 | 0 | 210.1 | 200.0676
4 | 12 | 0 | 0 | 16 | 8 | 52 | 8 | 410.3 | 386.8508

## Test Results
Al | Co | Cr | Cu | Fe | Mn | Ni | V | Actual_Yield Strength (MPa) | Predicted_Yield Strength (MPa)
0 | 10 | 0 | 0 | 30 | 0 | 40 | 20 | 336 | 423.7313
0 | 45 | 10 | 0 | 20 | 0 | 15 | 10 | 487 | 478.8472
0 | 40 | 25 | 0 | 10 | 0 | 20 | 5 | 502 | 529.3542
0 | 10 | 5 | 0 | 10 | 0 | 55 | 20 | 469 | 417.5453
0 | 16 | 8 | 4 | 16 | 20 | 36 | 0 | 259.4 | 264.2841
0 | 35 | 15 | 0 | 5 | 0 | 20 | 25 | 790 | 729.1569
4 | 0 | 8 | 4 | 24 | 12 | 44 | 4 | 230.5 | 245.7959
0 | 25 | 10 | 0 | 20 | 0 | 40 | 5 | 383 | 362.5287
4 | 12 | 8 | 0 | 8 | 8 | 56 | 4 | 304.1 | 304.9621
0 | 45 | 15 | 0 | 10 | 0 | 15 | 15 | 569 | 559.644
0 | 16 | 8 | 4 | 16 | 20 | 36 | 0 | 257.3 | 264.2841
5 | 5 | 10 | 0 | 35 | 0 | 45 | 0 | 250 | 257.9553
4 | 12 | 0 | 12 | 20 | 8 | 44 | 0 | 209.6 | 197.4014
0 | 50 | 5 | 0 | 15 | 0 | 5 | 25 | 539 | 547.1033
0 | 10 | 10 | 0 | 55 | 0 | 25 | 0 | 310 | 319.0367
4 | 12 | 4 | 4 | 12 | 16 | 36 | 12 | 290.1 | 293.5078
0 | 25 | 5 | 0 | 10 | 0 | 35 | 25 | 614 | 574.5901
0 | 15 | 5 | 0 | 45 | 0 | 30 | 5 | 364 | 335.8788
0 | 24 | 8 | 0 | 12 | 16 | 32 | 8 | 270.7 | 272.4895
0 | 20 | 10 | 0 | 0 | 0 | 45 | 25 | 615 | 607.657
4 | 0 | 4 | 0 | 4 | 4 | 60 | 24 | 445.7 | 497.3808
0 | 45 | 5 | 0 | 15 | 0 | 25 | 10 | 357 | 372.4998
4 | 0 | 12 | 4 | 4 | 16 | 52 | 8 | 307.1 | 298.7221
0 | 24 | 4 | 0 | 8 | 4 | 36 | 24 | 431.5 | 467.5651
4 | 16 | 8 | 0 | 12 | 0 | 48 | 12 | 444.3 | 432.0527
0 | 12 | 8 | 4 | 16 | 20 | 36 | 4 | 271.2 | 269.5462