## Train Results
Al | Co | Cr | Cu | Fe | Mn | Ni | V | Actual_Yield Strength (MPa) | Predicted_Yield Strength (MPa)
0 | 15 | 5 | 0 | 15 | 0 | 40 | 25 | 541 | 564.7684
0 | 15 | 5 | 0 | 20 | 0 | 40 | 20 | 430 | 398.3819
0 | 10 | 10 | 0 | 55 | 0 | 25 | 0 | 310 | 310.8327
0 | 40 | 4 | 0 | 28 | 4 | 4 | 20 | 531.3 | 511.8867
4 | 0 | 8 | 24 | 4 | 16 | 44 | 0 | 261.2 | 176.8065
4 | 16 | 0 | 20 | 4 | 12 | 44 | 0 | 218.8 | 176.8142
0 | 10 | 5 | 0 | 5 | 0 | 50 | 30 | 637 | 637.2217
0 | 50 | 10 | 0 | 15 | 0 | 15 | 10 | 539 | 542.8351
0 | 15 | 5 | 0 | 45 | 0 | 30 | 5 | 364 | 359.0186
0 | 24 | 4 | 0 | 8 | 4 | 36 | 24 | 431.5 | 433.0575
4 | 0 | 8 | 4 | 24 | 12 | 44 | 4 | 241.5 | 235.1044
0 | 15 | 15 | 0 | 5 | 0 | 45 | 20 | 525 | 532.7755
0 | 16 | 8 | 4 | 16 | 20 | 36 | 0 | 257.3 | 257.2534
4 | 20 | 4 | 4 | 16 | 0 | 52 | 0 | 176.8 | 184.4048
0 | 45 | 10 | 0 | 20 | 0 | 15 | 10 | 487 | 495.7791
0 | 20 | 5 | 0 | 15 | 0 | 40 | 20 | 244 | 345.7614
0 | 10 | 0 | 0 | 0 | 0 | 75 | 15 | 398 | 401.1997
5 | 5 | 10 | 0 | 35 | 0 | 45 | 0 | 250 | 230.2315
5 | 10 | 5 | 0 | 20 | 0 | 55 | 5 | 366 | 347.7147
5 | 10 | 0 | 0 | 5 | 0 | 55 | 25 | 669 | 665.7738
0 | 30 | 0 | 0 | 30 | 0 | 35 | 5 | 347 | 312.6878
5 | 20 | 5 | 0 | 25 | 0 | 45 | 0 | 313 | 263.2266
0 | 5 | 10 | 0 | 30 | 0 | 50 | 5 | 324 | 355.8521
4 | 0 | 12 | 4 | 4 | 16 | 52 | 8 | 307.1 | 310.9618
4 | 12 | 8 | 0 | 8 | 8 | 56 | 4 | 304.1 | 309.0723
4 | 4 | 4 | 8 | 28 | 16 | 32 | 4 | 252.1 | 217.0408
0 | 15 | 20 | 0 | 5 | 0 | 45 | 15 | 551 | 532.9079
0 | 5 | 10 | 0 | 10 | 0 | 55 | 20 | 517 | 515.3368
4 | 0 | 8 | 4 | 24 | 12 | 44 | 4 | 230.5 | 235.1044
0 | 30 | 10 | 0 | 15 | 0 | 30 | 15 | 444 | 458.8836
0 | 65 | 15 | 0 | 0 | 0 | 10 | 10 | 548 | 568.3018
4 | 8 | 0 | 12 | 20 | 8 | 48 | 0 | 232.6 | 178.2963
0 | 25 | 15 | 0 | 5 | 0 | 35 | 20 | 613 | 583.0927
0 | 20 | 8 | 4 | 0 | 20 | 44 | 4 | 319.3 | 332.1015
0 | 20 | 8 | 4 | 0 | 20 | 44 | 4 | 340.8 | 332.1015
0 | 10 | 5 | 0 | 35 | 0 | 35 | 15 | 391 | 395.7451
4 | 12 | 0 | 0 | 16 | 8 | 52 | 8 | 392.9 | 395.1075
4 | 12 | 8 | 4 | 16 | 8 | 48 | 0 | 217.6 | 207.647
0 | 25 | 5 | 0 | 10 | 0 | 35 | 25 | 614 | 566.36
0 | 20 | 4 | 0 | 4 | 4 | 48 | 20 | 418.3 | 388.8271
0 | 35 | 15 | 0 | 10 | 0 | 25 | 15 | 521 | 497.6535
0 | 35 | 25 | 0 | 5 | 0 | 30 | 5 | 650 | 607.551
4 | 16 | 0 | 4 | 12 | 8 | 52 | 4 | 301 | 271.9561
0 | 40 | 5 | 0 | 15 | 0 | 15 | 25 | 551 | 562.8172
0 | 45 | 15 | 0 | 10 | 0 | 15 | 15 | 569 | 526.8311
4 | 8 | 4 | 4 | 16 | 12 | 48 | 4 | 277.1 | 270.4525
0 | 20 | 20 | 0 | 15 | 0 | 30 | 15 | 470 | 470.53
0 | 40 | 20 | 0 | 5 | 0 | 30 | 5 | 461 | 486.0624
4 | 12 | 0 | 12 | 20 | 8 | 44 | 0 | 209.6 | 177.9235
0 | 10 | 10 | 0 | 25 | 0 | 50 | 5 | 447 | 400.2805
0 | 35 | 15 | 0 | 5 | 0 | 20 | 25 | 790 | 729.9457
0 | 15 | 20 | 0 | 15 | 0 | 40 | 10 | 431 | 433.0464
4 | 12 | 0 | 12 | 20 | 8 | 44 | 0 | 212.6 | 177.9235
0 | 12 | 8 | 4 | 16 | 20 | 36 | 4 | 271.2 | 260.9749
4 | 12 | 4 | 4 | 20 | 16 | 32 | 8 | 254.6 | 259.7704
4 | 8 | 0 | 0 | 4 | 8 | 52 | 24 | 449.1 | 452.3417
4 | 0 | 4 | 0 | 20 | 8 | 52 | 12 | 304.8 | 342.5666
5 | 0 | 5 | 0 | 25 | 0 | 60 | 5 | 331 | 333.9893
0 | 25 | 10 | 0 | 5 | 0 | 35 | 25 | 601 | 650.2503
4 | 8 | 12 | 4 | 4 | 24 | 40 | 4 | 282.4 | 297.7753
0 | 25 | 10 | 0 | 20 | 0 | 40 | 5 | 383 | 385.3849
0 | 5 | 0 | 0 | 75 | 0 | 20 | 0 | 610 | 608.8095
0 | 45 | 5 | 0 | 15 | 0 | 25 | 10 | 357 | 381.2359
0 | 25 | 0 | 0 | 35 | 0 | 35 | 5 | 305 | 311.468
4 | 0 | 12 | 16 | 4 | 12 | 52 | 0 | 269.7 | 177.3297
0 | 55 | 10 | 0 | 10 | 0 | 15 | 10 | 606 | 581.9381
0 | 16 | 8 | 4 | 16 | 20 | 36 | 0 | 259.4 | 257.2534
4 | 12 | 8 | 0 | 8 | 8 | 56 | 4 | 313.1 | 309.0723
0 | 30 | 5 | 0 | 30 | 0 | 20 | 15 | 427 | 434.5777
0 | 35 | 20 | 0 | 10 | 0 | 15 | 20 | 460 | 473.6737
0 | 20 | 10 | 0 | 10 | 0 | 45 | 15 | 443 | 452.959
0 | 5 | 5 | 0 | 30 | 0 | 45 | 15 | 361 | 370.0552
4 | 0 | 4 | 4 | 16 | 12 | 56 | 4 | 310.2 | 315.9256
5 | 5 | 5 | 0 | 20 | 0 | 50 | 15 | 542 | 528.8713
0 | 4 | 8 | 4 | 16 | 20 | 44 | 4 | 267 | 270.1844
0 | 15 | 15 | 0 | 15 | 0 | 40 | 15 | 459 | 443.0739
0 | 12 | 4 | 0 | 4 | 16 | 40 | 24 | 406.4 | 390.0748
0 | 30 | 0 | 0 | 15 | 0 | 50 | 5 | 339 | 337.0655
0 | 20 | 15 | 0 | 0 | 0 | 35 | 30 | 559 | 601.8528
0 | 0 | 8 | 4 | 16 | 12 | 52 | 8 | 264.8 | 276.3848
0 | 10 | 20 | 0 | 5 | 0 | 60 | 5 | 397 | 437.9537
0 | 20 | 10 | 0 | 5 | 0 | 40 | 25 | 590 | 612.5413
0 | 16 | 0 | 4 | 20 | 20 | 28 | 12 | 256.1 | 294.6746
0 | 30 | 10 | 0 | 10 | 0 | 30 | 20 | 625 | 607.1937
4 | 16 | 8 | 0 | 12 | 0 | 48 | 12 | 444.3 | 433.1625
0 | 0 | 8 | 4 | 16 | 12 | 52 | 8 | 316 | 276.3848
0 | 30 | 20 | 0 | 5 | 0 | 40 | 5 | 508 | 469.5008
0 | 5 | 5 | 0 | 30 | 0 | 55 | 5 | 308 | 329.0158
5 | 5 | 0 | 0 | 40 | 0 | 45 | 5 | 477 | 439.2187
0 | 15 | 25 | 0 | 5 | 0 | 50 | 5 | 503 | 496.6581
4 | 12 | 4 | 4 | 12 | 16 | 36 | 12 | 290.1 | 290.1062
0 | 25 | 20 | 0 | 10 | 0 | 35 | 10 | 460 | 456.1033
0 | 30 | 10 | 0 | 5 | 0 | 45 | 10 | 537 | 495.5172
0 | 40 | 25 | 0 | 10 | 0 | 20 | 5 | 502 | 526.4209
0 | 24 | 8 | 0 | 12 | 16 | 32 | 8 | 270.2 | 270.37
4 | 32 | 8 | 4 | 4 | 20 | 24 | 4 | 311.4 | 319.0874
0 | 24 | 8 | 0 | 12 | 16 | 32 | 8 | 270.7 | 270.37
0 | 20 | 10 | 0 | 0 | 0 | 45 | 25 | 615 | 615.3179
4 | 40 | 0 | 0 | 12 | 4 | 36 | 4 | 211.4 | 205.8634
0 | 25 | 5 | 0 | 10 | 0 | 50 | 10 | 332 | 408.102
0 | 40 | 5 | 0 | 15 | 0 | 20 | 20 | 518 | 508.3444
0 | 16 | 0 | 4 | 20 | 20 | 28 | 12 | 348.8 | 294.6746
5 | 0 | 5 | 0 | 45 | 0 | 45 | 0 | 253 | 236.2588
4 | 20 | 4 | 4 | 16 | 0 | 52 | 0 | 210.1 | 184.4048
4 | 12 | 0 | 0 | 16 | 8 | 52 | 8 | 410.3 | 395.1075

## Test Results
Al | Co | Cr | Cu | Fe | Mn | Ni | V | Actual_Yield Strength (MPa) | Predicted_Yield Strength (MPa)
5 | 15 | 5 | 0 | 5 | 0 | 65 | 5 | 391 | 370.296875
0 | 40 | 20 | 0 | 5 | 0 | 30 | 5 | 461 | 486.0624
0 | 24 | 4 | 0 | 8 | 4 | 36 | 24 | 431.5 | 433.0575
4 | 12 | 4 | 4 | 20 | 16 | 32 | 8 | 254.6 | 259.7704
4 | 12 | 0 | 12 | 20 | 8 | 44 | 0 | 212.6 | 177.9235
0 | 0 | 8 | 4 | 16 | 12 | 52 | 8 | 264.8 | 276.3848
0 | 10 | 10 | 0 | 55 | 0 | 25 | 0 | 310 | 310.8327
5 | 0 | 5 | 0 | 25 | 0 | 60 | 5 | 331 | 333.9893
0 | 20 | 10 | 0 | 0 | 0 | 45 | 25 | 615 | 615.3179
0 | 35 | 20 | 0 | 30 | 0 | 15 | 0 | 448 | 467.6959
0 | 15 | 5 | 0 | 45 | 0 | 30 | 5 | 364 | 359.0186
0 | 20 | 10 | 0 | 10 | 0 | 45 | 15 | 443 | 452.959
4 | 4 | 4 | 8 | 28 | 16 | 32 | 4 | 252.1 | 217.0408
0 | 30 | 0 | 0 | 30 | 0 | 35 | 5 | 347 | 312.6878
4 | 12 | 8 | 0 | 8 | 8 | 56 | 4 | 313.1 | 309.0723
0 | 15 | 20 | 0 | 5 | 0 | 45 | 15 | 551 | 532.9079
0 | 10 | 5 | 0 | 5 | 0 | 50 | 30 | 637 | 637.2217
0 | 25 | 5 | 0 | 10 | 0 | 35 | 25 | 614 | 566.36
0 | 16 | 0 | 4 | 20 | 20 | 28 | 12 | 256.1 | 294.6746
0 | 20 | 8 | 4 | 0 | 20 | 44 | 4 | 319.3 | 332.1015
0 | 20 | 8 | 4 | 0 | 20 | 44 | 4 | 340.8 | 332.1015
4 | 28 | 0 | 20 | 4 | 8 | 36 | 0 | 266.6 | 176.8062
0 | 30 | 10 | 0 | 15 | 0 | 30 | 15 | 444 | 458.8836
0 | 25 | 10 | 0 | 25 | 0 | 35 | 5 | 413 | 372.9661
0 | 25 | 20 | 0 | 10 | 0 | 35 | 10 | 460 | 456.1033
4 | 16 | 8 | 0 | 12 | 0 | 48 | 12 | 444.3 | 433.1625
4 | 0 | 8 | 4 | 24 | 12 | 44 | 4 | 241.5 | 235.1044
0 | 15 | 5 | 0 | 20 | 0 | 40 | 20 | 430 | 398.3819