## Train Results
Al | Co | Cr | Cu | Fe | Mn | Ni | V | Actual_Yield Strength (MPa) | Predicted_Yield Strength (MPa)
0 | 15 | 5 | 0 | 15 | 0 | 40 | 25 | 541 | 537.4554
0 | 15 | 5 | 0 | 20 | 0 | 40 | 20 | 430 | 362.4436
0 | 10 | 10 | 0 | 55 | 0 | 25 | 0 | 310 | 317.2563
0 | 40 | 4 | 0 | 28 | 4 | 4 | 20 | 531.3 | 526.2775
4 | 0 | 8 | 24 | 4 | 16 | 44 | 0 | 261.2 | 183.8573
4 | 16 | 0 | 20 | 4 | 12 | 44 | 0 | 218.8 | 181.9484
0 | 10 | 5 | 0 | 5 | 0 | 50 | 30 | 637 | 620.1932
0 | 50 | 10 | 0 | 15 | 0 | 15 | 10 | 539 | 552.7943
0 | 15 | 5 | 0 | 45 | 0 | 30 | 5 | 364 | 354.1215
0 | 24 | 4 | 0 | 8 | 4 | 36 | 24 | 431.5 | 420.936
4 | 0 | 8 | 4 | 24 | 12 | 44 | 4 | 241.5 | 237.4589
0 | 15 | 15 | 0 | 5 | 0 | 45 | 20 | 525 | 521.6614
0 | 16 | 8 | 4 | 16 | 20 | 36 | 0 | 257.3 | 264.5179
4 | 20 | 4 | 4 | 16 | 0 | 52 | 0 | 176.8 | 198.9508
0 | 45 | 10 | 0 | 20 | 0 | 15 | 10 | 487 | 503.3239
0 | 20 | 5 | 0 | 15 | 0 | 40 | 20 | 244 | 337.227
0 | 10 | 0 | 0 | 0 | 0 | 75 | 15 | 398 | 395.8647
5 | 5 | 10 | 0 | 35 | 0 | 45 | 0 | 250 | 240.8645
5 | 10 | 5 | 0 | 20 | 0 | 55 | 5 | 366 | 353.8502
5 | 10 | 0 | 0 | 5 | 0 | 55 | 25 | 669 | 667.5659
0 | 30 | 0 | 0 | 30 | 0 | 35 | 5 | 347 | 315.3174
5 | 20 | 5 | 0 | 25 | 0 | 45 | 0 | 313 | 285.189
0 | 5 | 10 | 0 | 30 | 0 | 50 | 5 | 324 | 371.9444
4 | 0 | 12 | 4 | 4 | 16 | 52 | 8 | 307.1 | 314.2787
4 | 12 | 8 | 0 | 8 | 8 | 56 | 4 | 304.1 | 304.5786
4 | 4 | 4 | 8 | 28 | 16 | 32 | 4 | 252.1 | 241.0753
0 | 15 | 20 | 0 | 5 | 0 | 45 | 15 | 551 | 508.4483
0 | 5 | 10 | 0 | 10 | 0 | 55 | 20 | 517 | 493.2211
4 | 0 | 8 | 4 | 24 | 12 | 44 | 4 | 230.5 | 237.4589
0 | 30 | 10 | 0 | 15 | 0 | 30 | 15 | 444 | 449.2389
0 | 65 | 15 | 0 | 0 | 0 | 10 | 10 | 548 | 562.7402
4 | 8 | 0 | 12 | 20 | 8 | 48 | 0 | 232.6 | 201.5452
0 | 25 | 15 | 0 | 5 | 0 | 35 | 20 | 613 | 591.0289
0 | 20 | 8 | 4 | 0 | 20 | 44 | 4 | 319.3 | 317.5446
0 | 20 | 8 | 4 | 0 | 20 | 44 | 4 | 340.8 | 317.5446
0 | 10 | 5 | 0 | 35 | 0 | 35 | 15 | 391 | 385.8347
4 | 12 | 0 | 0 | 16 | 8 | 52 | 8 | 392.9 | 401.041
4 | 12 | 8 | 4 | 16 | 8 | 48 | 0 | 217.6 | 228.174
0 | 25 | 5 | 0 | 10 | 0 | 35 | 25 | 614 | 550.0194
0 | 20 | 4 | 0 | 4 | 4 | 48 | 20 | 418.3 | 368.0133
0 | 35 | 15 | 0 | 10 | 0 | 25 | 15 | 521 | 499.3014
0 | 35 | 25 | 0 | 5 | 0 | 30 | 5 | 650 | 589.6224
4 | 16 | 0 | 4 | 12 | 8 | 52 | 4 | 301 | 292.1274
0 | 40 | 5 | 0 | 15 | 0 | 15 | 25 | 551 | 560.0775
0 | 45 | 15 | 0 | 10 | 0 | 15 | 15 | 569 | 535.5223
4 | 8 | 4 | 4 | 16 | 12 | 48 | 4 | 277.1 | 283.5052
0 | 20 | 20 | 0 | 15 | 0 | 30 | 15 | 470 | 465.5043
0 | 40 | 20 | 0 | 5 | 0 | 30 | 5 | 461 | 481.6792
4 | 12 | 0 | 12 | 20 | 8 | 44 | 0 | 209.6 | 197.5195
0 | 10 | 10 | 0 | 25 | 0 | 50 | 5 | 447 | 411.4101
0 | 35 | 15 | 0 | 5 | 0 | 20 | 25 | 790 | 725.9756
0 | 15 | 20 | 0 | 15 | 0 | 40 | 10 | 431 | 426.4908
4 | 12 | 0 | 12 | 20 | 8 | 44 | 0 | 212.6 | 197.5195
0 | 12 | 8 | 4 | 16 | 20 | 36 | 4 | 271.2 | 266.9613
4 | 12 | 4 | 4 | 20 | 16 | 32 | 8 | 254.6 | 258.2742
4 | 8 | 0 | 0 | 4 | 8 | 52 | 24 | 449.1 | 433.0791
4 | 0 | 4 | 0 | 20 | 8 | 52 | 12 | 304.8 | 352.8881
5 | 0 | 5 | 0 | 25 | 0 | 60 | 5 | 331 | 337.6959
0 | 25 | 10 | 0 | 5 | 0 | 35 | 25 | 601 | 639.3961
4 | 8 | 12 | 4 | 4 | 24 | 40 | 4 | 282.4 | 292.9974
0 | 25 | 10 | 0 | 20 | 0 | 40 | 5 | 383 | 381.6447
0 | 5 | 0 | 0 | 75 | 0 | 20 | 0 | 610 | 632.374
0 | 45 | 5 | 0 | 15 | 0 | 25 | 10 | 357 | 395.7449
0 | 25 | 0 | 0 | 35 | 0 | 35 | 5 | 305 | 316.3609
4 | 0 | 12 | 16 | 4 | 12 | 52 | 0 | 269.7 | 218.7746
0 | 55 | 10 | 0 | 10 | 0 | 15 | 10 | 606 | 584.9696
0 | 16 | 8 | 4 | 16 | 20 | 36 | 0 | 259.4 | 264.5179
4 | 12 | 8 | 0 | 8 | 8 | 56 | 4 | 313.1 | 304.5786
0 | 30 | 5 | 0 | 30 | 0 | 20 | 15 | 427 | 436.0441
0 | 35 | 20 | 0 | 10 | 0 | 15 | 20 | 460 | 496.0666
0 | 20 | 10 | 0 | 10 | 0 | 45 | 15 | 443 | 440.752
0 | 5 | 5 | 0 | 30 | 0 | 45 | 15 | 361 | 355.2983
4 | 0 | 4 | 4 | 16 | 12 | 56 | 4 | 310.2 | 328.6837
5 | 5 | 5 | 0 | 20 | 0 | 50 | 15 | 542 | 490.7221
0 | 4 | 8 | 4 | 16 | 20 | 44 | 4 | 267 | 279.0995
0 | 15 | 15 | 0 | 15 | 0 | 40 | 15 | 459 | 430.2809
0 | 12 | 4 | 0 | 4 | 16 | 40 | 24 | 406.4 | 384.6773
0 | 30 | 0 | 0 | 15 | 0 | 50 | 5 | 339 | 344.0073
0 | 20 | 15 | 0 | 0 | 0 | 35 | 30 | 559 | 613.73
0 | 0 | 8 | 4 | 16 | 12 | 52 | 8 | 264.8 | 283.5833
0 | 10 | 20 | 0 | 5 | 0 | 60 | 5 | 397 | 412.9509
0 | 20 | 10 | 0 | 5 | 0 | 40 | 25 | 590 | 596.7349
0 | 16 | 0 | 4 | 20 | 20 | 28 | 12 | 256.1 | 303.9574
0 | 30 | 10 | 0 | 10 | 0 | 30 | 20 | 625 | 599.244
4 | 16 | 8 | 0 | 12 | 0 | 48 | 12 | 444.3 | 418.5932
0 | 0 | 8 | 4 | 16 | 12 | 52 | 8 | 316 | 283.5833
0 | 30 | 20 | 0 | 5 | 0 | 40 | 5 | 508 | 467.6232
0 | 5 | 5 | 0 | 30 | 0 | 55 | 5 | 308 | 344.317
5 | 5 | 0 | 0 | 40 | 0 | 45 | 5 | 477 | 430.7674
0 | 15 | 25 | 0 | 5 | 0 | 50 | 5 | 503 | 480.6729
4 | 12 | 4 | 4 | 12 | 16 | 36 | 12 | 290.1 | 297.3271
0 | 25 | 20 | 0 | 10 | 0 | 35 | 10 | 460 | 455.0176
0 | 30 | 10 | 0 | 5 | 0 | 45 | 10 | 537 | 475.3202
0 | 40 | 25 | 0 | 10 | 0 | 20 | 5 | 502 | 517.2388
0 | 24 | 8 | 0 | 12 | 16 | 32 | 8 | 270.2 | 270.651
4 | 32 | 8 | 4 | 4 | 20 | 24 | 4 | 311.4 | 314.1715
0 | 24 | 8 | 0 | 12 | 16 | 32 | 8 | 270.7 | 270.651
0 | 20 | 10 | 0 | 0 | 0 | 45 | 25 | 615 | 593.4484
4 | 40 | 0 | 0 | 12 | 4 | 36 | 4 | 211.4 | 215.9279
0 | 25 | 5 | 0 | 10 | 0 | 50 | 10 | 332 | 388.9267
0 | 40 | 5 | 0 | 15 | 0 | 20 | 20 | 518 | 498.5555
0 | 16 | 0 | 4 | 20 | 20 | 28 | 12 | 348.8 | 303.9574
5 | 0 | 5 | 0 | 45 | 0 | 45 | 0 | 253 | 244.2539
4 | 20 | 4 | 4 | 16 | 0 | 52 | 0 | 210.1 | 198.9508
4 | 12 | 0 | 0 | 16 | 8 | 52 | 8 | 410.3 | 401.041

## Test Results
Al | Co | Cr | Cu | Fe | Mn | Ni | V | Actual_Yield Strength (MPa) | Predicted_Yield Strength (MPa)
5 | 15 | 5 | 0 | 5 | 0 | 65 | 5 | 391 | 360.8592
0 | 40 | 20 | 0 | 5 | 0 | 30 | 5 | 461 | 481.6792
0 | 24 | 4 | 0 | 8 | 4 | 36 | 24 | 431.5 | 420.936
4 | 12 | 4 | 4 | 20 | 16 | 32 | 8 | 254.6 | 258.2742
4 | 12 | 0 | 12 | 20 | 8 | 44 | 0 | 212.6 | 197.5195
0 | 0 | 8 | 4 | 16 | 12 | 52 | 8 | 264.8 | 283.5833
0 | 10 | 10 | 0 | 55 | 0 | 25 | 0 | 310 | 317.2563
5 | 0 | 5 | 0 | 25 | 0 | 60 | 5 | 331 | 337.6959
0 | 20 | 10 | 0 | 0 | 0 | 45 | 25 | 615 | 593.4484
0 | 35 | 20 | 0 | 30 | 0 | 15 | 0 | 448 | 448.9802
0 | 15 | 5 | 0 | 45 | 0 | 30 | 5 | 364 | 354.1215
0 | 20 | 10 | 0 | 10 | 0 | 45 | 15 | 443 | 440.752
4 | 4 | 4 | 8 | 28 | 16 | 32 | 4 | 252.1 | 241.0753
0 | 30 | 0 | 0 | 30 | 0 | 35 | 5 | 347 | 315.3174
4 | 12 | 8 | 0 | 8 | 8 | 56 | 4 | 313.1 | 304.5786
0 | 15 | 20 | 0 | 5 | 0 | 45 | 15 | 551 | 508.4483
0 | 10 | 5 | 0 | 5 | 0 | 50 | 30 | 637 | 620.1932
0 | 25 | 5 | 0 | 10 | 0 | 35 | 25 | 614 | 550.0194
0 | 16 | 0 | 4 | 20 | 20 | 28 | 12 | 256.1 | 303.9574
0 | 20 | 8 | 4 | 0 | 20 | 44 | 4 | 319.3 | 317.5446
0 | 20 | 8 | 4 | 0 | 20 | 44 | 4 | 340.8 | 317.5446
4 | 28 | 0 | 20 | 4 | 8 | 36 | 0 | 266.6 | 179.7314
0 | 30 | 10 | 0 | 15 | 0 | 30 | 15 | 444 | 449.2389
0 | 25 | 10 | 0 | 25 | 0 | 35 | 5 | 413 | 358.4441
0 | 25 | 20 | 0 | 10 | 0 | 35 | 10 | 460 | 455.0176
4 | 16 | 8 | 0 | 12 | 0 | 48 | 12 | 444.3 | 418.5932
4 | 0 | 8 | 4 | 24 | 12 | 44 | 4 | 241.5 | 237.4589
0 | 15 | 5 | 0 | 20 | 0 | 40 | 20 | 430 | 362.4436